## IDS-VDS Characteristic (mA-mm)
VGS (V) | VDS = 0.100 V | VDS = 0.500 V | VDS = 0.900 V
-0.75 | 0.0006168 | 0.0028822 | 0.010513
-0.74 | 0.0005822 | 0.0027659 | 0.010134
-0.73 | 0.000553 | 0.0026646 | 0.009775
-0.72 | 0.0005252 | 0.0025738 | 0.009478
-0.71 | 0.00049836 | 0.0024583 | 0.009193
-0.7 | 0.00047479 | 0.0023547 | 0.008891
-0.69 | 0.00045109 | 0.0022685 | 0.008613
-0.68 | 0.0004306 | 0.0021722 | 0.008299
-0.67 | 0.00041269 | 0.0020859 | 0.008058
-0.66 | 0.00038939 | 0.0020102 | 0.007768
-0.65 | 0.00037544 | 0.0019335 | 0.007483
-0.64 | 0.00035586 | 0.001849 | 0.007271
-0.63 | 0.00033679 | 0.001775 | 0.007027
-0.62 | 0.00032116 | 0.0017026 | 0.00678
-0.61 | 0.00030481 | 0.0016365 | 0.006561
-0.6 | 0.00029026 | 0.0015685 | 0.00633
-0.59 | 0.00027585 | 0.0015116 | 0.006136
-0.58 | 0.00026256 | 0.0014484 | 0.005905
-0.57 | 0.00024821 | 0.0013861 | 0.005694
-0.56 | 0.0002359 | 0.001335 | 0.005487
-0.55 | 0.00022626 | 0.0012908 | 0.005319
-0.54 | 0.00021442 | 0.0012267 | 0.005146
-0.53 | 0.00020238 | 0.0011768 | 0.0049679
-0.52 | 0.00019134 | 0.0011368 | 0.0048198
-0.51 | 0.00018322 | 0.0010855 | 0.0046363
-0.5 | 0.00017608 | 0.0010505 | 0.0044736
-0.49 | 0.00016711 | 0.0010107 | 0.0043473
-0.48 | 0.00016014 | 0.0009775 | 0.0042169
-0.47 | 0.0001557 | 0.0009515 | 0.0040657
-0.46 | 0.00015168 | 0.0009239 | 0.0039946
-0.45 | 0.00014954 | 0.0009022 | 0.0038917
-0.44 | 0.00014917 | 0.000893 | 0.0038758
-0.43 | 0.00015188 | 0.0008904 | 0.0038399
-0.42 | 0.00015917 | 0.000905 | 0.0038757
-0.41 | 0.00017165 | 0.0009355 | 0.0039934
-0.4 | 0.00019167 | 0.0009905 | 0.0041586
-0.39 | 0.00022114 | 0.0010861 | 0.004487
-0.38 | 0.00026521 | 0.001227 | 0.0049438
-0.37 | 0.00032803 | 0.0014318 | 0.0056557
-0.36 | 0.00041736 | 0.0017253 | 0.00677
-0.35 | 0.00054122 | 0.0021451 | 0.008274
-0.34 | 0.0007614 | 0.0027478 | 0.010426
-0.33 | 0.0010167 | 0.0035879 | 0.01347
-0.32 | 0.0013713 | 0.0047529 | 0.017843
-0.31 | 0.0018554 | 0.006551 | 0.023946
-0.3 | 0.00254 | 0.008852 | 0.032628
-0.29 | 0.0034741 | 0.012007 | 0.044543
-0.28 | 0.0047625 | 0.016417 | 0.06164
-0.27 | 0.006807 | 0.022533 | 0.0848
-0.26 | 0.009338 | 0.030916 | 0.1155
-0.25 | 0.012755 | 0.042287 | 0.15925
-0.24 | 0.017457 | 0.05848 | 0.21814
-0.23 | 0.023865 | 0.07993 | 0.29926
-0.22 | 0.032675 | 0.10907 | 0.40969
-0.21 | 0.044572 | 0.14905 | 0.55681
-0.2 | 0.06192 | 0.20189 | 0.7548
-0.19 | 0.08444 | 0.27432 | 1.0188
-0.18 | 0.11484 | 0.37174 | 1.3787
-0.17 | 0.15564 | 0.50158 | 1.8439
-0.16 | 0.21085 | 0.6778 | 2.4588
-0.15 | 0.28307 | 0.9096 | 3.2248
-0.14 | 0.38272 | 1.2164 | 4.2434
-0.13 | 0.51313 | 1.603 | 5.4994
-0.12 | 0.6874 | 2.1234 | 7.098
-0.11 | 0.9178 | 2.7818 | 8.985
-0.1 | 1.2186 | 3.633 | 11.302
-0.09 | 1.6166 | 4.7319 | 14.083
-0.08 | 2.118 | 6.041 | 17.278
-0.07 | 2.7635 | 7.713 | 21.045
-0.06 | 3.5734 | 9.693 | 25.2
-0.05 | 4.5984 | 12.168 | 29.916
-0.04 | 5.794 | 14.965 | 35.178
-0.03 | 7.319 | 18.322 | 40.934
-0.02 | 9.114 | 22.163 | 47.109
-0.01 | 11.246 | 26.485 | 53.944
0 | 13.756 | 31.423 | 61.27
0.01 | 16.565 | 36.879 | 68.98
0.02 | 19.724 | 42.761 | 77.04
0.03 | 23.286 | 49.2 | 85.62
0.04 | 27.114 | 56.183 | 94.52
0.05 | 31.254 | 63.36 | 103.86
0.06 | 35.686 | 71.19 | 113.52
0.07 | 40.354 | 79.38 | 123.56
0.08 | 45.147 | 88 | 133.85
0.09 | 50.107 | 96.79 | 144.16
0.1 | 55.119 | 105.94 | 154.97
0.11 | 60.03 | 115.36 | 165.87
0.12 | 65.18 | 125.23 | 177.18
0.13 | 70.31 | 135.19 | 188.46
0.14 | 75.25 | 145.33 | 199.91
0.15 | 80.11 | 155.74 | 211.49
0.16 | 84.88 | 166.25 | 223.28
0.17 | 89.57 | 177.01 | 235.06
0.18 | 93.98 | 187.82 | 246.82
0.19 | 98.23 | 198.76 | 258.84
0.2 | 102.36 | 209.79 | 270.88
0.21 | 106.2 | 221.07 | 283.04
0.22 | 109.86 | 232.26 | 295.16
0.23 | 113.36 | 243.5 | 307.07
0.24 | 116.69 | 254.87 | 319.2
0.25 | 119.95 | 266.1 | 331.39
0.26 | 122.92 | 277.46 | 343.46
0.27 | 125.57 | 288.82 | 355.43
0.28 | 128.13 | 300.08 | 367.35
0.29 | 130.66 | 311.41 | 379.24
0.3 | 133.02 | 322.57 | 391.21
0.31 | 135.39 | 333.77 | 402.99
0.32 | 137.29 | 344.8 | 414.56
0.33 | 139.15 | 355.85 | 426.34
0.34 | 140.9 | 366.72 | 437.8
0.35 | 142.66 | 377.42 | 449.14
0.36 | 144.38 | 388.06 | 460.48
0.37 | 145.81 | 398.64 | 471.48
0.38 | 147.09 | 408.99 | 482.56
0.39 | 148.46 | 419.07 | 493.37
0.4 | 149.98 | 429.01 | 503.98
0.41 | 151.02 | 438.88 | 514.5
0.42 | 152.1 | 448.52 | 524.86
0.43 | 153.07 | 457.93 | 535
0.44 | 154.04 | 466.94 | 544.97
0.45 | 155.34 | 475.94 | 554.74
0.46 | 156.03 | 484.65 | 564.25
0.47 | 156.71 | 493.04 | 573.3
0.48 | 157.67 | 501.27 | 582.2
0.49 | 158.38 | 509.05 | 591.4
0.5 | 159.21 | 516.64 | 600.2

## Tranconductance (mS-mm)
VGS (V) | VDS = 0.100 V | VDS = 0.500 V | VDS = 0.900 V
-0.75 | -0.00346 | -0.01163 | -0.0379
-0.74 | -0.00319 | -0.01088 | -0.0369
-0.73 | -0.00285 | -0.009605 | -0.0328
-0.72 | -0.002732 | -0.010315 | -0.0291
-0.71 | -0.0025205 | -0.010955 | -0.02935
-0.7 | -0.0023635 | -0.00949 | -0.029
-0.69 | -0.0022095 | -0.009125 | -0.0296
-0.68 | -0.00192 | -0.00913 | -0.02775
-0.67 | -0.0020605 | -0.0081 | -0.02655
-0.66 | -0.0018625 | -0.00762 | -0.02875
-0.65 | -0.0016765 | -0.00806 | -0.02485
-0.64 | -0.0019325 | -0.007925 | -0.0228
-0.63 | -0.001735 | -0.00732 | -0.02455
-0.62 | -0.001599 | -0.006925 | -0.0233
-0.61 | -0.001545 | -0.006705 | -0.0225
-0.6 | -0.001448 | -0.006245 | -0.02125
-0.59 | -0.001385 | -0.006005 | -0.02125
-0.58 | -0.001382 | -0.006275 | -0.0221
-0.57 | -0.001333 | -0.00567 | -0.0209
-0.56 | -0.0010975 | -0.004765 | -0.01875
-0.55 | -0.001074 | -0.005415 | -0.01705
-0.54 | -0.001194 | -0.0057 | -0.017555
-0.53 | -0.001154 | -0.004495 | -0.01631
-0.52 | -0.000958 | -0.004565 | -0.01658
-0.51 | -0.000763 | -0.004315 | -0.01731
-0.5 | -0.0008055 | -0.00374 | -0.01445
-0.49 | -0.000797 | -0.00365 | -0.012835
-0.48 | -0.0005705 | -0.00296 | -0.01408
-0.47 | -0.000423 | -0.00268 | -0.011115
-0.46 | -0.000308 | -0.002465 | -0.0087
-0.45 | -0.0001255 | -0.001545 | -0.00594
-0.44 | 0.000117 | -0.00059 | -0.00259
-0.43 | 0.0005 | 0.0006 | -5e-06
-0.42 | 0.0009885 | 0.002255 | 0.007675
-0.41 | 0.001625 | 0.004275 | 0.014145
-0.4 | 0.0024745 | 0.00753 | 0.02468
-0.39 | 0.003677 | 0.011825 | 0.03926
-0.38 | 0.0053445 | 0.017285 | 0.058435
-0.37 | 0.0076075 | 0.024915 | 0.09131
-0.36 | 0.0106595 | 0.035665 | 0.130915
-0.35 | 0.017202 | 0.051125 | 0.1828
-0.34 | 0.023774 | 0.07214 | 0.2598
-0.33 | 0.030495 | 0.100255 | 0.37085
-0.32 | 0.041935 | 0.148155 | 0.5238
-0.31 | 0.058435 | 0.204955 | 0.73925
-0.3 | 0.080935 | 0.2728 | 1.02985
-0.29 | 0.111125 | 0.37825 | 1.4506
-0.28 | 0.166645 | 0.5263 | 2.01285
-0.27 | 0.228775 | 0.72495 | 2.693
-0.26 | 0.2974 | 0.9877 | 3.7225
-0.25 | 0.40595 | 1.3782 | 5.132
-0.24 | 0.5555 | 1.88215 | 7.0005
-0.23 | 0.7609 | 2.5295 | 9.5775
-0.22 | 1.03535 | 3.456 | 12.8775
-0.21 | 1.46225 | 4.641 | 17.2555
-0.2 | 1.9934 | 6.2635 | 23.0995
-0.19 | 2.646 | 8.4925 | 31.195
-0.18 | 3.56 | 11.363 | 41.255
-0.17 | 4.8005 | 15.303 | 54.005
-0.16 | 6.3715 | 20.401 | 69.045
-0.15 | 8.5935 | 26.93 | 89.23
-0.14 | 11.503 | 34.67 | 113.73
-0.13 | 15.234 | 45.35 | 142.73
-0.12 | 20.2335 | 58.94 | 174.28
-0.11 | 26.56 | 75.48 | 210.2
-0.1 | 34.94 | 97.505 | 254.9
-0.09 | 44.97 | 120.4 | 298.8
-0.08 | 57.345 | 149.055 | 348.1
-0.07 | 72.77 | 182.6 | 396.1
-0.06 | 91.745 | 222.75 | 443.55
-0.05 | 111.03 | 263.6 | 498.9
-0.04 | 136.03 | 307.7 | 550.9
-0.03 | 166 | 359.9 | 596.55
-0.02 | 196.35 | 408.15 | 650.5
-0.01 | 232.1 | 463 | 708.05
0 | 265.95 | 519.7 | 751.8
0.01 | 298.4 | 566.9 | 788.5
0.02 | 336.05 | 616.05 | 832
0.03 | 369.5 | 671.1 | 874
0.04 | 398.4 | 708 | 912
0.05 | 428.6 | 750.35 | 950
0.06 | 455 | 801 | 985
0.07 | 473.05 | 840.5 | 1016.5
0.08 | 487.65 | 870.5 | 1030
0.09 | 498.6 | 897 | 1056
0.1 | 496.15 | 928.5 | 1085.5
0.11 | 503.05 | 964.5 | 1110.5
0.12 | 514 | 991.5 | 1129.5
0.13 | 503.5 | 1005 | 1136.5
0.14 | 490 | 1027.5 | 1151.5
0.15 | 481.5 | 1046 | 1168.5
0.16 | 473 | 1063.5 | 1178.5
0.17 | 455 | 1078.5 | 1177
0.18 | 433 | 1087.5 | 1189
0.19 | 419 | 1098.5 | 1203
0.2 | 398.5 | 1115.5 | 1210
0.21 | 375 | 1123.5 | 1214
0.22 | 358 | 1121.5 | 1201.5
0.23 | 341.5 | 1130.5 | 1202
0.24 | 329.5 | 1130 | 1216
0.25 | 311.5 | 1129.5 | 1213
0.26 | 281 | 1136 | 1202
0.27 | 260.5 | 1131 | 1194.5
0.28 | 254.5 | 1129.5 | 1190.5
0.29 | 244.5 | 1124.5 | 1193
0.3 | 236.5 | 1118 | 1187.5
0.31 | 213.5 | 1111.5 | 1167.5
0.32 | 188 | 1104 | 1167.5
0.33 | 180.5 | 1096 | 1162
0.34 | 175.5 | 1078.5 | 1140
0.35 | 174 | 1067 | 1134
0.36 | 157.5 | 1061 | 1117
0.37 | 135.5 | 1046.5 | 1104
0.38 | 132.5 | 1021.5 | 1094.5
0.39 | 144.5 | 1001 | 1071
0.4 | 128 | 990.5 | 1056.5
0.41 | 106 | 975.5 | 1044
0.42 | 102.5 | 952.5 | 1025
0.43 | 97 | 921 | 1005.5
0.44 | 113.5 | 900.5 | 987
0.45 | 99.5 | 885.5 | 964
0.46 | 68.5 | 855 | 928
0.47 | 82 | 831 | 897.5
0.48 | 83.5 | 800.5 | 905
0.49 | 77 | 768.5 | 900
0.5 | 83 | 759 | 880