## IDS-VDS Characteristic (mA-mm)
VGS (V) | VDS = 0.100 V | VDS = 0.500 V | VDS = 0.900 V
-0.75 | 0.0005998 | 0.0028409 | 0.01023
-0.74 | 0.000566 | 0.0027521 | 0.009875
-0.73 | 0.0005428 | 0.0026276 | 0.009513
-0.72 | 0.000514 | 0.0025337 | 0.009266
-0.71 | 0.00048964 | 0.0024404 | 0.008977
-0.7 | 0.00046336 | 0.0023347 | 0.008649
-0.69 | 0.00043895 | 0.0022348 | 0.008385
-0.68 | 0.00042096 | 0.0021436 | 0.008065
-0.67 | 0.00039986 | 0.00206 | 0.007805
-0.66 | 0.00037769 | 0.0019925 | 0.00758
-0.65 | 0.00035958 | 0.0019103 | 0.007311
-0.64 | 0.00034289 | 0.0018444 | 0.007042
-0.63 | 0.0003262 | 0.0017614 | 0.006813
-0.62 | 0.00031419 | 0.0016923 | 0.006613
-0.61 | 0.00029893 | 0.0016156 | 0.006378
-0.6 | 0.00028563 | 0.0015664 | 0.006187
-0.59 | 0.00027084 | 0.0014938 | 0.005956
-0.58 | 0.00025669 | 0.0014304 | 0.005751
-0.57 | 0.00024552 | 0.0013778 | 0.005549
-0.56 | 0.00023277 | 0.0013284 | 0.005415
-0.55 | 0.00022122 | 0.0012712 | 0.00518
-0.54 | 0.00020879 | 0.0012129 | 0.005023
-0.53 | 0.00019972 | 0.0011564 | 0.0048323
-0.52 | 0.00018957 | 0.0011079 | 0.0046727
-0.51 | 0.00018146 | 0.001075 | 0.0045257
-0.5 | 0.00017399 | 0.0010328 | 0.004378
-0.49 | 0.00016752 | 0.0009926 | 0.0042361
-0.48 | 0.00015968 | 0.0009539 | 0.0041135
-0.47 | 0.00015534 | 0.0009277 | 0.0039943
-0.46 | 0.00015048 | 0.0009027 | 0.0038895
-0.45 | 0.0001481 | 0.0008875 | 0.0038403
-0.44 | 0.00014694 | 0.0008734 | 0.0037525
-0.43 | 0.0001491 | 0.0008665 | 0.0037359
-0.42 | 0.00015698 | 0.0008821 | 0.0037566
-0.41 | 0.0001685 | 0.0009144 | 0.0038764
-0.4 | 0.00018775 | 0.0009744 | 0.0040341
-0.39 | 0.00021672 | 0.001064 | 0.0043304
-0.38 | 0.0002588 | 0.0012042 | 0.0047788
-0.37 | 0.00031992 | 0.0014028 | 0.0054587
-0.36 | 0.00040718 | 0.0016865 | 0.00655
-0.35 | 0.00052719 | 0.0020889 | 0.008007
-0.34 | 0.0007411 | 0.0026809 | 0.010103
-0.33 | 0.0009944 | 0.0034904 | 0.013015
-0.32 | 0.0013386 | 0.004631 | 0.017231
-0.31 | 0.0018184 | 0.006349 | 0.023196
-0.3 | 0.0024803 | 0.008581 | 0.03162
-0.29 | 0.0033975 | 0.011689 | 0.043052
-0.28 | 0.0046608 | 0.015917 | 0.05946
-0.27 | 0.006711 | 0.021889 | 0.08203
-0.26 | 0.009169 | 0.030033 | 0.11254
-0.25 | 0.012565 | 0.041221 | 0.154
-0.24 | 0.017174 | 0.056344 | 0.21125
-0.23 | 0.023472 | 0.07866 | 0.2906
-0.22 | 0.032178 | 0.10719 | 0.39631
-0.21 | 0.043966 | 0.14599 | 0.53757
-0.2 | 0.06144 | 0.19795 | 0.7321
-0.19 | 0.08324 | 0.26901 | 0.9964
-0.18 | 0.11366 | 0.3658 | 1.3394
-0.17 | 0.15416 | 0.49308 | 1.7994
-0.16 | 0.20839 | 0.6652 | 2.4017
-0.15 | 0.28128 | 0.8911 | 3.1427
-0.14 | 0.37902 | 1.1951 | 4.1447
-0.13 | 0.50942 | 1.5819 | 5.3811
-0.12 | 0.6814 | 2.088 | 6.951
-0.11 | 0.9092 | 2.7479 | 8.821
-0.1 | 1.2098 | 3.5841 | 11.101
-0.09 | 1.6061 | 4.6665 | 13.859
-0.08 | 2.108 | 5.993 | 17.037
-0.07 | 2.7522 | 7.621 | 20.739
-0.06 | 3.5617 | 9.61 | 24.851
-0.05 | 4.5842 | 12.027 | 30.426
-0.04 | 5.78 | 14.839 | 36.786
-0.03 | 7.275 | 18.182 | 42.655
-0.02 | 9.087 | 22.012 | 47.993
-0.01 | 11.217 | 26.294 | 53.45
0 | 13.708 | 31.238 | 60.73
0.01 | 16.498 | 36.572 | 68.44
0.02 | 19.649 | 42.456 | 76.44
0.03 | 23.195 | 48.898 | 85.01
0.04 | 26.988 | 55.768 | 93.86
0.05 | 31.065 | 62.93 | 103.06
0.06 | 35.401 | 70.73 | 112.64
0.07 | 40.117 | 78.77 | 122.56
0.08 | 44.905 | 87.3 | 132.8
0.09 | 49.821 | 96.09 | 142.98
0.1 | 54.83 | 105.14 | 153.77
0.11 | 59.68 | 114.6 | 164.59
0.12 | 64.72 | 124.27 | 175.69
0.13 | 69.75 | 134.2 | 187.05
0.14 | 74.7 | 144.25 | 198.28
0.15 | 79.64 | 154.56 | 209.85
0.16 | 84.44 | 164.95 | 221.56
0.17 | 88.95 | 175.63 | 233.26
0.18 | 93.28 | 186.31 | 244.89
0.19 | 97.31 | 197.21 | 256.75
0.2 | 101.34 | 208.23 | 268.68
0.21 | 105.45 | 219.26 | 280.79
0.22 | 109.23 | 230.41 | 292.77
0.23 | 112.58 | 241.55 | 304.59
0.24 | 115.67 | 252.77 | 316.76
0.25 | 118.71 | 264.08 | 328.78
0.26 | 121.74 | 275.21 | 340.68
0.27 | 124.79 | 286.53 | 352.71
0.28 | 127.41 | 297.67 | 364.46
0.29 | 129.73 | 308.77 | 376.33
0.3 | 131.86 | 319.86 | 388.16
0.31 | 133.76 | 330.98 | 399.82
0.32 | 136.07 | 341.96 | 411.39
0.33 | 138.21 | 352.94 | 422.98
0.34 | 139.84 | 363.8 | 434.37
0.35 | 141.32 | 374.22 | 445.66
0.36 | 142.94 | 384.8 | 456.77
0.37 | 144.58 | 395.45 | 467.78
0.38 | 146.18 | 405.64 | 478.78
0.39 | 147.29 | 415.81 | 489.63
0.4 | 148.17 | 425.48 | 500.1
0.41 | 149.82 | 435.36 | 510.66
0.42 | 150.96 | 444.97 | 520.89
0.43 | 151.92 | 454.36 | 531.13
0.44 | 152.56 | 463.29 | 541.01
0.45 | 153.38 | 472.19 | 550.71
0.46 | 154.75 | 480.96 | 560.25
0.47 | 155.57 | 489.34 | 569.52
0.48 | 156.28 | 497.45 | 578.2
0.49 | 156.67 | 505.07 | 587.4
0.5 | 157.87 | 512.81 | 596.1

## Tranconductance (mS-mm)
VGS (V) | VDS = 0.100 V | VDS = 0.500 V | VDS = 0.900 V
-0.75 | -0.00338 | -0.00888 | -0.0355
-0.74 | -0.00285 | -0.010665 | -0.03585
-0.73 | -0.0026 | -0.01092 | -0.03045
-0.72 | -0.002658 | -0.00936 | -0.0268
-0.71 | -0.002532 | -0.00995 | -0.03085
-0.7 | -0.0025345 | -0.01028 | -0.0296
-0.69 | -0.00212 | -0.009555 | -0.0292
-0.68 | -0.0019545 | -0.00874 | -0.029
-0.67 | -0.0021635 | -0.007555 | -0.02425
-0.66 | -0.002014 | -0.007485 | -0.0247
-0.65 | -0.00174 | -0.007405 | -0.0269
-0.64 | -0.001669 | -0.007445 | -0.0249
-0.63 | -0.001435 | -0.007605 | -0.02145
-0.62 | -0.0013635 | -0.00729 | -0.02175
-0.61 | -0.001428 | -0.006295 | -0.0213
-0.6 | -0.0014045 | -0.00609 | -0.0211
-0.59 | -0.001447 | -0.0068 | -0.0218
-0.58 | -0.001266 | -0.0058 | -0.02035
-0.57 | -0.001196 | -0.0051 | -0.0168
-0.56 | -0.001215 | -0.00533 | -0.01845
-0.55 | -0.001199 | -0.005775 | -0.0196
-0.54 | -0.001075 | -0.00574 | -0.017385
-0.53 | -0.000961 | -0.00525 | -0.017515
-0.52 | -0.000913 | -0.00407 | -0.01533
-0.51 | -0.000779 | -0.003755 | -0.014735
-0.5 | -0.000697 | -0.00412 | -0.01448
-0.49 | -0.0007155 | -0.003945 | -0.013225
-0.48 | -0.000609 | -0.003245 | -0.01209
-0.47 | -0.00046 | -0.00256 | -0.0112
-0.46 | -0.000362 | -0.00201 | -0.0077
-0.45 | -0.000177 | -0.001465 | -0.00685
-0.44 | 5e-05 | -0.00105 | -0.00522
-0.43 | 0.000502 | 0.000435 | 0.000205
-0.42 | 0.00097 | 0.002395 | 0.007025
-0.41 | 0.0015385 | 0.004615 | 0.013875
-0.4 | 0.002411 | 0.00748 | 0.0227
-0.39 | 0.0035525 | 0.01149 | 0.037235
-0.38 | 0.00516 | 0.01694 | 0.056415
-0.37 | 0.007419 | 0.024115 | 0.08856
-0.36 | 0.0103635 | 0.034305 | 0.127415
-0.35 | 0.016696 | 0.04972 | 0.17765
-0.34 | 0.0233605 | 0.070075 | 0.2504
-0.33 | 0.029875 | 0.097505 | 0.3564
-0.32 | 0.0412 | 0.14293 | 0.50905
-0.31 | 0.057085 | 0.1975 | 0.71945
-0.3 | 0.078955 | 0.267 | 0.9928
-0.29 | 0.109025 | 0.3668 | 1.392
-0.28 | 0.165675 | 0.51 | 1.9489
-0.27 | 0.22541 | 0.7058 | 2.654
-0.26 | 0.2927 | 0.9666 | 3.5985
-0.25 | 0.40025 | 1.31555 | 4.9355
-0.24 | 0.54535 | 1.87195 | 6.83
-0.23 | 0.7502 | 2.5423 | 9.253
-0.22 | 1.0247 | 3.3665 | 12.3485
-0.21 | 1.4631 | 4.538 | 16.7895
-0.2 | 1.9637 | 6.151 | 22.9415
-0.19 | 2.611 | 8.3925 | 30.365
-0.18 | 3.546 | 11.2035 | 40.15
-0.17 | 4.7365 | 14.97 | 53.115
-0.16 | 6.356 | 19.901 | 67.165
-0.15 | 8.5315 | 26.495 | 87.15
-0.14 | 11.407 | 34.54 | 111.92
-0.13 | 15.119 | 44.645 | 140.315
-0.12 | 19.989 | 58.3 | 171.995
-0.11 | 26.42 | 74.805 | 207.5
-0.1 | 34.845 | 95.93 | 251.9
-0.09 | 44.91 | 120.445 | 296.8
-0.08 | 57.305 | 147.725 | 344
-0.07 | 72.685 | 180.85 | 390.7
-0.06 | 91.6 | 220.3 | 484.35
-0.05 | 110.915 | 261.45 | 596.75
-0.04 | 134.54 | 307.75 | 611.45
-0.03 | 165.35 | 358.65 | 560.35
-0.02 | 197.1 | 405.6 | 539.75
-0.01 | 231.05 | 461.3 | 636.85
0 | 264.05 | 513.9 | 749.5
0.01 | 297.05 | 560.9 | 785.5
0.02 | 334.85 | 616.3 | 828.5
0.03 | 366.95 | 665.6 | 871
0.04 | 393.5 | 701.6 | 902.5
0.05 | 420.65 | 748.1 | 939
0.06 | 452.6 | 792 | 975
0.07 | 475.2 | 828.5 | 1008
0.08 | 485.2 | 866 | 1021
0.09 | 496.25 | 892 | 1048.5
0.1 | 492.95 | 925.5 | 1080.5
0.11 | 494.5 | 956.5 | 1096
0.12 | 503.5 | 980 | 1123
0.13 | 499 | 999 | 1129.5
0.14 | 494.5 | 1018 | 1140
0.15 | 487 | 1035 | 1164
0.16 | 465.5 | 1053.5 | 1170.5
0.17 | 442 | 1068 | 1166.5
0.18 | 418 | 1079 | 1174.5
0.19 | 403 | 1096 | 1189.5
0.2 | 407 | 1102.5 | 1202
0.21 | 394.5 | 1109 | 1204.5
0.22 | 356.5 | 1114.5 | 1190
0.23 | 322 | 1118 | 1199.5
0.24 | 306.5 | 1126.5 | 1209.5
0.25 | 303.5 | 1122 | 1196
0.26 | 304 | 1122.5 | 1196.5
0.27 | 283.5 | 1123 | 1189
0.28 | 247 | 1112 | 1181
0.29 | 222.5 | 1109.5 | 1185
0.3 | 201.5 | 1110.5 | 1174.5
0.31 | 210.5 | 1105 | 1161.5
0.32 | 222.5 | 1098 | 1158
0.33 | 188.5 | 1092 | 1149
0.34 | 155.5 | 1064 | 1134
0.35 | 155 | 1050 | 1120
0.36 | 163 | 1061.5 | 1106
0.37 | 162 | 1042 | 1100.5
0.38 | 135.5 | 1018 | 1092.5
0.39 | 99.5 | 992 | 1066
0.4 | 126.5 | 977.5 | 1051.5
0.41 | 139.5 | 974.5 | 1039.5
0.42 | 105 | 950 | 1023.5
0.43 | 80 | 916 | 1006
0.44 | 73 | 891.5 | 979
0.45 | 109.5 | 883.5 | 962
0.46 | 109.5 | 857.5 | 940.5
0.47 | 76.5 | 824.5 | 897.5
0.48 | 55 | 786.5 | 894
0.49 | 79.5 | 768 | 895
0.5 | 120 | 774 | 870