## IDS-VDS Characteristic (mA-mm)
VGS (V) | VDS = 0.100 V | VDS = 0.500 V | VDS = 0.900 V
-0.75 | 0.0005875 | 0.0026149 | 0.00907
-0.74 | 0.0005596 | 0.0025253 | 0.008815
-0.73 | 0.0005373 | 0.0024216 | 0.008545
-0.72 | 0.0005143 | 0.0023417 | 0.008257
-0.71 | 0.0004817 | 0.0022436 | 0.008004
-0.7 | 0.00045973 | 0.0021593 | 0.007752
-0.69 | 0.00043676 | 0.0020882 | 0.007491
-0.68 | 0.00041828 | 0.0020045 | 0.007257
-0.67 | 0.00039867 | 0.0019322 | 0.007055
-0.66 | 0.00037542 | 0.0018601 | 0.006823
-0.65 | 0.00036336 | 0.0017789 | 0.00662
-0.64 | 0.00034358 | 0.001717 | 0.006387
-0.63 | 0.00032747 | 0.001645 | 0.006148
-0.62 | 0.00031168 | 0.0015773 | 0.005975
-0.61 | 0.00029709 | 0.0015245 | 0.005761
-0.6 | 0.00028439 | 0.0014638 | 0.005631
-0.59 | 0.00026998 | 0.0014044 | 0.005393
-0.58 | 0.00025773 | 0.0013491 | 0.005204
-0.57 | 0.00024234 | 0.0013121 | 0.005044
-0.56 | 0.00023125 | 0.0012452 | 0.0048791
-0.55 | 0.00022178 | 0.0012062 | 0.0047185
-0.54 | 0.00021057 | 0.0011601 | 0.0045685
-0.53 | 0.00019806 | 0.0011145 | 0.0044182
-0.52 | 0.0001901 | 0.0010742 | 0.0042881
-0.51 | 0.00018199 | 0.0010318 | 0.004149
-0.5 | 0.00017371 | 0.0009866 | 0.0040132
-0.49 | 0.0001674 | 0.0009645 | 0.0038954
-0.48 | 0.00015963 | 0.0009294 | 0.0037786
-0.47 | 0.0001549 | 0.0009107 | 0.0036802
-0.46 | 0.00014913 | 0.0008805 | 0.0036181
-0.45 | 0.0001485 | 0.0008654 | 0.0035514
-0.44 | 0.00014848 | 0.0008512 | 0.0035568
-0.43 | 0.00015196 | 0.000864 | 0.0035302
-0.42 | 0.00015927 | 0.0008793 | 0.0035858
-0.41 | 0.00017278 | 0.0009183 | 0.0037118
-0.4 | 0.00019329 | 0.000981 | 0.0039059
-0.39 | 0.00022429 | 0.0010812 | 0.0042518
-0.38 | 0.00026906 | 0.001227 | 0.0047509
-0.37 | 0.00033445 | 0.0014485 | 0.0055008
-0.36 | 0.00042573 | 0.0017573 | 0.0067
-0.35 | 0.00055474 | 0.0021889 | 0.008247
-0.34 | 0.0007782 | 0.0028166 | 0.010558
-0.33 | 0.0010424 | 0.0036821 | 0.013779
-0.32 | 0.0014029 | 0.0049128 | 0.018256
-0.31 | 0.0019035 | 0.006726 | 0.024574
-0.3 | 0.0025949 | 0.009111 | 0.033479
-0.29 | 0.0035595 | 0.012379 | 0.045842
-0.28 | 0.0048672 | 0.016866 | 0.06319
-0.27 | 0.006985 | 0.023232 | 0.08687
-0.26 | 0.00949 | 0.031808 | 0.11941
-0.25 | 0.013011 | 0.043601 | 0.16372
-0.24 | 0.01777 | 0.06056 | 0.22436
-0.23 | 0.024391 | 0.08274 | 0.30679
-0.22 | 0.033198 | 0.11265 | 0.417
-0.21 | 0.045333 | 0.1533 | 0.56835
-0.2 | 0.06323 | 0.20801 | 0.7739
-0.19 | 0.08563 | 0.28352 | 1.0449
-0.18 | 0.11682 | 0.38324 | 1.4063
-0.17 | 0.15816 | 0.51613 | 1.8785
-0.16 | 0.21358 | 0.6934 | 2.485
-0.15 | 0.28884 | 0.9267 | 3.2925
-0.14 | 0.38764 | 1.2409 | 4.3124
-0.13 | 0.5212 | 1.6313 | 5.5623
-0.12 | 0.6951 | 2.1643 | 7.186
-0.11 | 0.9316 | 2.8355 | 9.13
-0.1 | 1.2343 | 3.7017 | 11.472
-0.09 | 1.6319 | 4.794 | 14.268
-0.08 | 2.1428 | 6.134 | 17.529
-0.07 | 2.7894 | 7.804 | 21.121
-0.06 | 3.61 | 9.823 | 25.444
-0.05 | 4.6369 | 12.287 | 30.244
-0.04 | 5.848 | 15.134 | 35.504
-0.03 | 7.349 | 18.524 | 41.239
-0.02 | 9.181 | 22.374 | 47.511
-0.01 | 11.318 | 26.789 | 54.399
0 | 13.827 | 31.725 | 61.83
0.01 | 16.667 | 37.199 | 69.62
0.02 | 19.819 | 43.08 | 77.65
0.03 | 23.361 | 49.614 | 86.37
0.04 | 27.218 | 56.578 | 95.19
0.05 | 31.393 | 63.85 | 104.64
0.06 | 35.805 | 71.73 | 114.32
0.07 | 40.543 | 79.83 | 124.35
0.08 | 45.341 | 88.38 | 134.57
0.09 | 50.255 | 97.31 | 145.16
0.1 | 55.32 | 106.46 | 155.9
0.11 | 60.19 | 115.95 | 166.9
0.12 | 65.46 | 125.83 | 178.24
0.13 | 70.6 | 135.75 | 189.4
0.14 | 75.64 | 145.95 | 200.98
0.15 | 80.48 | 156.37 | 212.52
0.16 | 85.15 | 166.82 | 224.36
0.17 | 89.71 | 177.61 | 236.26
0.18 | 94.32 | 188.49 | 248.06
0.19 | 98.68 | 199.47 | 260.14
0.2 | 102.82 | 210.63 | 272.09
0.21 | 106.69 | 221.71 | 284.29
0.22 | 110.26 | 233 | 296.28
0.23 | 113.6 | 244.34 | 308.44
0.24 | 117.05 | 255.63 | 320.52
0.25 | 120.39 | 267.14 | 332.71
0.26 | 123.47 | 278.36 | 344.76
0.27 | 126.31 | 289.68 | 356.65
0.28 | 128.65 | 301 | 368.6
0.29 | 130.9 | 312.24 | 380.65
0.3 | 133.4 | 323.5 | 392.55
0.31 | 135.64 | 334.76 | 404.34
0.32 | 138.07 | 345.69 | 415.9
0.33 | 139.68 | 356.72 | 427.51
0.34 | 141.2 | 367.69 | 439.11
0.35 | 143.12 | 378.33 | 450.38
0.36 | 144.9 | 389.02 | 461.6
0.37 | 146.49 | 399.54 | 472.71
0.38 | 147.61 | 409.8 | 483.66
0.39 | 148.73 | 420.04 | 494.44
0.4 | 150.31 | 429.99 | 505.1
0.41 | 151.86 | 439.76 | 515.44
0.42 | 152.68 | 449.43 | 525.9
0.43 | 153.4 | 458.78 | 536.06
0.44 | 154.48 | 467.91 | 545.9
0.45 | 155.5 | 476.79 | 555.7
0.46 | 156.81 | 485.5 | 565.18
0.47 | 157.35 | 493.76 | 574.3
0.48 | 157.81 | 501.99 | 583.2
0.49 | 158.79 | 509.87 | 592.2
0.5 | 159.8 | 517.39 | 600.9

## Tranconductance (mS-mm)
VGS (V) | VDS = 0.100 V | VDS = 0.500 V | VDS = 0.900 V
-0.75 | -0.00279 | -0.00896 | -0.0255
-0.74 | -0.00251 | -0.009665 | -0.02625
-0.73 | -0.002265 | -0.00918 | -0.0279
-0.72 | -0.00278 | -0.0089 | -0.02705
-0.71 | -0.0027285 | -0.00912 | -0.02525
-0.7 | -0.002247 | -0.00777 | -0.02565
-0.69 | -0.0020725 | -0.00774 | -0.02475
-0.68 | -0.0019045 | -0.0078 | -0.0218
-0.67 | -0.002143 | -0.00722 | -0.0217
-0.66 | -0.0017655 | -0.007665 | -0.02175
-0.65 | -0.001592 | -0.007155 | -0.0218
-0.64 | -0.0017945 | -0.006695 | -0.0236
-0.63 | -0.001595 | -0.006985 | -0.0206
-0.62 | -0.001519 | -0.006025 | -0.01935
-0.61 | -0.0013645 | -0.005675 | -0.0172
-0.6 | -0.0013555 | -0.006005 | -0.0184
-0.59 | -0.001333 | -0.005735 | -0.02135
-0.58 | -0.001382 | -0.004615 | -0.01745
-0.57 | -0.001324 | -0.005195 | -0.016245
-0.56 | -0.001028 | -0.005295 | -0.016275
-0.55 | -0.001034 | -0.004255 | -0.01553
-0.54 | -0.001186 | -0.004585 | -0.015015
-0.53 | -0.0010235 | -0.004295 | -0.01402
-0.52 | -0.0008035 | -0.004135 | -0.01346
-0.51 | -0.0008195 | -0.00438 | -0.013745
-0.5 | -0.0007295 | -0.003365 | -0.01268
-0.49 | -0.000704 | -0.00286 | -0.01173
-0.48 | -0.000625 | -0.00269 | -0.01076
-0.47 | -0.000525 | -0.002445 | -0.008025
-0.46 | -0.00032 | -0.002265 | -0.00644
-0.45 | -3.25e-05 | -0.001465 | -0.003065
-0.44 | 0.000173 | -7e-05 | -0.00106
-0.43 | 0.0005395 | 0.001405 | 0.00145
-0.42 | 0.001041 | 0.002715 | 0.00908
-0.41 | 0.001701 | 0.005085 | 0.016005
-0.4 | 0.0025755 | 0.008145 | 0.027
-0.39 | 0.0037885 | 0.0123 | 0.04225
-0.38 | 0.005508 | 0.018365 | 0.06245
-0.37 | 0.0078335 | 0.026515 | 0.097455
-0.36 | 0.0110145 | 0.03702 | 0.13731
-0.35 | 0.0176235 | 0.052965 | 0.1929
-0.34 | 0.024383 | 0.07466 | 0.2766
-0.33 | 0.031235 | 0.10481 | 0.3849
-0.32 | 0.043055 | 0.152195 | 0.53975
-0.31 | 0.0596 | 0.20991 | 0.76115
-0.3 | 0.0828 | 0.28265 | 1.0634
-0.29 | 0.113615 | 0.38775 | 1.48555
-0.28 | 0.171275 | 0.54265 | 2.0514
-0.27 | 0.23114 | 0.7471 | 2.811
-0.26 | 0.3013 | 1.01845 | 3.8425
-0.25 | 0.414 | 1.4376 | 5.2475
-0.24 | 0.569 | 1.95695 | 7.1535
-0.23 | 0.7714 | 2.6045 | 9.632
-0.22 | 1.0471 | 3.528 | 13.078
-0.21 | 1.5016 | 4.768 | 17.845
-0.2 | 2.01485 | 6.511 | 23.8275
-0.19 | 2.6795 | 8.7615 | 31.62
-0.18 | 3.6265 | 11.6305 | 41.68
-0.17 | 4.838 | 15.508 | 53.935
-0.16 | 6.534 | 20.5285 | 70.7
-0.15 | 8.703 | 27.375 | 91.37
-0.14 | 11.618 | 35.23 | 113.49
-0.13 | 15.373 | 46.17 | 143.68
-0.12 | 20.52 | 60.21 | 178.385
-0.11 | 26.96 | 76.87 | 214.3
-0.1 | 35.015 | 97.925 | 256.9
-0.09 | 45.425 | 121.615 | 302.85
-0.08 | 57.875 | 150.5 | 342.65
-0.07 | 73.36 | 184.45 | 395.75
-0.06 | 92.375 | 224.15 | 456.15
-0.05 | 111.9 | 265.55 | 503
-0.04 | 135.605 | 311.85 | 549.75
-0.03 | 166.65 | 362 | 600.35
-0.02 | 198.45 | 413.25 | 658
-0.01 | 232.3 | 467.55 | 715.95
0 | 267.45 | 520.5 | 761.05
0.01 | 299.6 | 567.75 | 791
0.02 | 334.7 | 620.75 | 837.5
0.03 | 369.95 | 674.9 | 877
0.04 | 401.6 | 711.8 | 913.5
0.05 | 429.35 | 757.6 | 956.5
0.06 | 457.5 | 799 | 985.5
0.07 | 476.8 | 832.5 | 1012.5
0.08 | 485.6 | 874 | 1040.5
0.09 | 498.95 | 904 | 1066.5
0.1 | 496.75 | 932 | 1087
0.11 | 507 | 968.5 | 1117
0.12 | 520.5 | 990 | 1125
0.13 | 509 | 1006 | 1137
0.14 | 494 | 1031 | 1156
0.15 | 475.5 | 1043.5 | 1169
0.16 | 461.5 | 1062 | 1187
0.17 | 458.5 | 1083.5 | 1185
0.18 | 448.5 | 1093 | 1194
0.19 | 425 | 1107 | 1201.5
0.2 | 400.5 | 1112 | 1207.5
0.21 | 372 | 1118.5 | 1209.5
0.22 | 345.5 | 1131.5 | 1207.5
0.23 | 339.5 | 1131.5 | 1212
0.24 | 339.5 | 1140 | 1213.5
0.25 | 321 | 1136.5 | 1212
0.26 | 296 | 1127 | 1197
0.27 | 259 | 1132 | 1192
0.28 | 229.5 | 1128 | 1200
0.29 | 237.5 | 1125 | 1197.5
0.3 | 237 | 1126 | 1184.5
0.31 | 233.5 | 1109.5 | 1167.5
0.32 | 202 | 1098 | 1158.5
0.33 | 156.5 | 1100 | 1160.5
0.34 | 172 | 1080.5 | 1143.5
0.35 | 185 | 1066.5 | 1124.5
0.36 | 168.5 | 1060.5 | 1116.5
0.37 | 135.5 | 1039 | 1103
0.38 | 112 | 1025 | 1086.5
0.39 | 135 | 1009.5 | 1072
0.4 | 156.5 | 986 | 1050
0.41 | 118.5 | 972 | 1040
0.42 | 77 | 951 | 1031
0.43 | 90 | 924 | 1000
0.44 | 105 | 900.5 | 982
0.45 | 116.5 | 879.5 | 964
0.46 | 92.5 | 848.5 | 930
0.47 | 50 | 824.5 | 901
0.48 | 72 | 805.5 | 895
0.49 | 99.5 | 770 | 885
0.5 | 101 | 752 | 870