## IDS-VDS Characteristic (mA-mm)
VGS (V) | VDS = 0.100 V | VDS = 0.500 V | VDS = 0.900 V
-0.75 | 0.0005514 | 0.0024422 | 0.008312
-0.74 | 0.0005269 | 0.0023527 | 0.008045
-0.73 | 0.0005018 | 0.0022541 | 0.007842
-0.72 | 0.00047555 | 0.0021885 | 0.00757
-0.71 | 0.00045227 | 0.0021024 | 0.007391
-0.7 | 0.00043093 | 0.0020244 | 0.007141
-0.69 | 0.0004101 | 0.0019599 | 0.006912
-0.68 | 0.00039109 | 0.0018772 | 0.006688
-0.67 | 0.00037343 | 0.0018046 | 0.006486
-0.66 | 0.00035655 | 0.0017383 | 0.006273
-0.65 | 0.00034071 | 0.0016748 | 0.006084
-0.64 | 0.0003245 | 0.0016136 | 0.005877
-0.63 | 0.00030941 | 0.0015511 | 0.005664
-0.62 | 0.00029291 | 0.0014855 | 0.005534
-0.61 | 0.00027863 | 0.0014402 | 0.005331
-0.6 | 0.00026517 | 0.0013721 | 0.005143
-0.59 | 0.00025316 | 0.0013245 | 0.0049423
-0.58 | 0.00024157 | 0.0012757 | 0.0048045
-0.57 | 0.00022939 | 0.0012375 | 0.0046421
-0.56 | 0.00021849 | 0.0011831 | 0.004485
-0.55 | 0.00020779 | 0.0011337 | 0.0043289
-0.54 | 0.00019806 | 0.0010888 | 0.0042121
-0.53 | 0.0001889 | 0.0010533 | 0.0040745
-0.52 | 0.00017896 | 0.0010146 | 0.003934
-0.51 | 0.00017103 | 0.000972 | 0.0037958
-0.5 | 0.00016394 | 0.000946 | 0.0036888
-0.49 | 0.00015797 | 0.0009063 | 0.0035839
-0.48 | 0.00015216 | 0.0008759 | 0.0035095
-0.47 | 0.00014701 | 0.0008538 | 0.003412
-0.46 | 0.00014473 | 0.000833 | 0.003344
-0.45 | 0.00014332 | 0.0008239 | 0.0033191
-0.44 | 0.00014473 | 0.000816 | 0.0032953
-0.43 | 0.00014886 | 0.0008317 | 0.0033278
-0.42 | 0.00015748 | 0.0008526 | 0.0034109
-0.41 | 0.00017143 | 0.0008951 | 0.00354
-0.4 | 0.00019446 | 0.0009689 | 0.0037867
-0.39 | 0.00022814 | 0.0010801 | 0.0041702
-0.38 | 0.00027727 | 0.0012463 | 0.004764
-0.37 | 0.00034553 | 0.001485 | 0.0055993
-0.36 | 0.00044417 | 0.0018217 | 0.006906
-0.35 | 0.0005911 | 0.0022912 | 0.008619
-0.34 | 0.0007847 | 0.0029696 | 0.011094
-0.33 | 0.0010518 | 0.0039078 | 0.014629
-0.32 | 0.0014205 | 0.0051828 | 0.01954
-0.31 | 0.001929 | 0.007166 | 0.026482
-0.3 | 0.0026383 | 0.009683 | 0.036038
-0.29 | 0.0036233 | 0.01322 | 0.049377
-0.28 | 0.0049637 | 0.01799 | 0.06802
-0.27 | 0.007208 | 0.024785 | 0.09328
-0.26 | 0.009849 | 0.033961 | 0.12829
-0.25 | 0.013481 | 0.046769 | 0.17645
-0.24 | 0.018441 | 0.06448 | 0.24047
-0.23 | 0.025247 | 0.08809 | 0.33057
-0.22 | 0.034347 | 0.11968 | 0.4489
-0.21 | 0.047025 | 0.16331 | 0.6099
-0.2 | 0.06575 | 0.22125 | 0.8252
-0.19 | 0.08947 | 0.30023 | 1.115
-0.18 | 0.12142 | 0.40493 | 1.4921
-0.17 | 0.16448 | 0.54503 | 1.9889
-0.16 | 0.22163 | 0.7322 | 2.6337
-0.15 | 0.2985 | 0.9757 | 3.4559
-0.14 | 0.40149 | 1.3057 | 4.5385
-0.13 | 0.53903 | 1.72 | 5.856
-0.12 | 0.7222 | 2.2691 | 7.504
-0.11 | 0.9629 | 2.9645 | 9.492
-0.1 | 1.2765 | 3.8557 | 11.888
-0.09 | 1.6844 | 4.9938 | 14.771
-0.08 | 2.2068 | 6.383 | 18.041
-0.07 | 2.8607 | 8.097 | 21.878
-0.06 | 3.7012 | 10.167 | 26.203
-0.05 | 4.7525 | 12.68 | 30.959
-0.04 | 6 | 15.572 | 36.397
-0.03 | 7.526 | 19.03 | 42.152
-0.02 | 9.376 | 22.934 | 48.556
-0.01 | 11.534 | 27.365 | 55.373
0 | 14.047 | 32.345 | 62.86
0.01 | 16.921 | 37.933 | 70.53
0.02 | 20.039 | 43.825 | 78.74
0.03 | 23.654 | 50.414 | 87.44
0.04 | 27.517 | 57.27 | 96.47
0.05 | 31.657 | 64.72 | 105.81
0.06 | 36.108 | 72.54 | 115.41
0.07 | 40.763 | 80.87 | 125.51
0.08 | 45.569 | 89.3 | 135.79
0.09 | 50.545 | 98.27 | 146.27
0.1 | 55.604 | 107.42 | 157.03
0.11 | 60.54 | 116.99 | 168.01
0.12 | 65.74 | 126.79 | 179.28
0.13 | 70.79 | 136.69 | 190.6
0.14 | 75.76 | 146.91 | 202.08
0.15 | 80.57 | 157.23 | 213.5
0.16 | 85.33 | 167.93 | 225.43
0.17 | 89.97 | 178.49 | 237.18
0.18 | 94.48 | 189.33 | 249.06
0.19 | 98.74 | 200.3 | 261.06
0.2 | 102.72 | 211.31 | 272.87
0.21 | 106.6 | 222.58 | 285.09
0.22 | 110.16 | 233.58 | 297.12
0.23 | 113.73 | 244.89 | 309.14
0.24 | 117.07 | 256.26 | 321.2
0.25 | 120.23 | 267.65 | 333.33
0.26 | 123.15 | 278.88 | 345.35
0.27 | 125.83 | 290.09 | 357.24
0.28 | 128.38 | 301.32 | 369.15
0.29 | 130.84 | 312.56 | 380.88
0.3 | 133.24 | 323.88 | 392.9
0.31 | 135.52 | 334.88 | 404.6
0.32 | 137.56 | 345.91 | 416.23
0.33 | 139.37 | 356.87 | 427.87
0.34 | 141.06 | 367.7 | 439.07
0.35 | 142.85 | 378.43 | 450.42
0.36 | 144.37 | 388.84 | 461.69
0.37 | 145.99 | 399.39 | 472.75
0.38 | 147.19 | 409.65 | 483.78
0.39 | 148.5 | 419.82 | 494.37
0.4 | 149.94 | 429.72 | 504.94
0.41 | 150.92 | 439.35 | 515.38
0.42 | 152.02 | 449 | 525.78
0.43 | 153 | 458.32 | 535.7
0.44 | 154.09 | 467.39 | 545.58
0.45 | 155.01 | 476.24 | 555.27
0.46 | 156.01 | 484.86 | 564.82
0.47 | 156.6 | 493.16 | 573.9
0.48 | 157.43 | 501.25 | 582.8
0.49 | 158.32 | 509.04 | 591.7
0.5 | 158.9 | 516.52 | 600.3

## Tranconductance (mS-mm)
VGS (V) | VDS = 0.100 V | VDS = 0.500 V | VDS = 0.900 V
-0.75 | -0.00245 | -0.00895 | -0.0267
-0.74 | -0.00248 | -0.009405 | -0.0235
-0.73 | -0.0025675 | -0.00821 | -0.02375
-0.72 | -0.0024765 | -0.007585 | -0.02255
-0.71 | -0.002231 | -0.008205 | -0.02145
-0.7 | -0.0021085 | -0.007125 | -0.02395
-0.69 | -0.001992 | -0.00736 | -0.02265
-0.68 | -0.0018335 | -0.007765 | -0.0213
-0.67 | -0.001727 | -0.006945 | -0.02075
-0.66 | -0.001636 | -0.00649 | -0.0201
-0.65 | -0.0016025 | -0.006235 | -0.0198
-0.64 | -0.001565 | -0.006185 | -0.021
-0.63 | -0.0015795 | -0.006405 | -0.01715
-0.62 | -0.001539 | -0.005545 | -0.01665
-0.61 | -0.001387 | -0.00567 | -0.01955
-0.6 | -0.0012735 | -0.005785 | -0.019435
-0.59 | -0.00118 | -0.00482 | -0.016925
-0.58 | -0.0011885 | -0.00435 | -0.01501
-0.57 | -0.001154 | -0.00463 | -0.015975
-0.56 | -0.00108 | -0.00519 | -0.01566
-0.55 | -0.0010215 | -0.004715 | -0.013645
-0.54 | -0.0009445 | -0.00402 | -0.01272
-0.53 | -0.000955 | -0.00371 | -0.013905
-0.52 | -0.0008935 | -0.004065 | -0.013935
-0.51 | -0.000751 | -0.00343 | -0.01226
-0.5 | -0.000653 | -0.003285 | -0.010595
-0.49 | -0.000589 | -0.003505 | -0.008965
-0.48 | -0.000548 | -0.002625 | -0.008595
-0.47 | -0.0003715 | -0.002145 | -0.008275
-0.46 | -0.0001845 | -0.001495 | -0.004645
-0.45 | 0 | -0.00085 | -0.002435
-0.44 | 0.000277 | 0.00039 | 0.000435
-0.43 | 0.0006375 | 0.00183 | 0.00578
-0.42 | 0.0011285 | 0.00317 | 0.01061
-0.41 | 0.001849 | 0.005815 | 0.01879
-0.4 | 0.0028355 | 0.00925 | 0.03151
-0.39 | 0.0041405 | 0.01387 | 0.048865
-0.38 | 0.0058695 | 0.020245 | 0.071455
-0.37 | 0.008345 | 0.02877 | 0.1071
-0.36 | 0.0122785 | 0.04031 | 0.150985
-0.35 | 0.0170265 | 0.057395 | 0.2094
-0.34 | 0.023035 | 0.08083 | 0.3005
-0.33 | 0.03179 | 0.11066 | 0.4223
-0.32 | 0.04386 | 0.16291 | 0.59265
-0.31 | 0.06089 | 0.22501 | 0.8249
-0.3 | 0.084715 | 0.3027 | 1.14475
-0.29 | 0.11627 | 0.41535 | 1.5991
-0.28 | 0.179235 | 0.57825 | 2.19515
-0.27 | 0.244265 | 0.79855 | 3.0135
-0.26 | 0.31365 | 1.0992 | 4.1585
-0.25 | 0.4296 | 1.52595 | 5.609
-0.24 | 0.5883 | 2.06605 | 7.706
-0.23 | 0.7953 | 2.76 | 10.4215
-0.22 | 1.0889 | 3.761 | 13.9665
-0.21 | 1.57015 | 5.0785 | 18.815
-0.2 | 2.12225 | 6.846 | 25.255
-0.19 | 2.7835 | 9.184 | 33.345
-0.18 | 3.7505 | 12.24 | 43.695
-0.17 | 5.0105 | 16.3635 | 57.08
-0.16 | 6.701 | 21.5335 | 73.35
-0.15 | 8.993 | 28.675 | 95.24
-0.14 | 12.0265 | 37.215 | 120.005
-0.13 | 16.0355 | 48.17 | 148.275
-0.12 | 21.1935 | 62.225 | 181.8
-0.11 | 27.715 | 79.33 | 219.2
-0.1 | 36.075 | 101.465 | 263.95
-0.09 | 46.515 | 126.365 | 307.65
-0.08 | 58.815 | 155.16 | 355.35
-0.07 | 74.72 | 189.2 | 408.1
-0.06 | 94.59 | 229.15 | 454.05
-0.05 | 114.94 | 270.25 | 509.7
-0.04 | 138.675 | 317.5 | 559.65
-0.03 | 168.8 | 368.1 | 607.95
-0.02 | 200.4 | 416.75 | 661.05
-0.01 | 233.55 | 470.55 | 715.2
0 | 269.35 | 528.4 | 757.85
0.01 | 299.6 | 574 | 794
0.02 | 336.65 | 624.05 | 845.5
0.03 | 373.9 | 672.25 | 886.5
0.04 | 400.15 | 715.3 | 918.5
0.05 | 429.55 | 763.5 | 947
0.06 | 455.3 | 807.5 | 985
0.07 | 473.05 | 838 | 1019
0.08 | 489.1 | 870 | 1038
0.09 | 501.75 | 906 | 1062
0.1 | 499.75 | 936 | 1087
0.11 | 506.8 | 968.5 | 1112.5
0.12 | 512.5 | 985 | 1129.5
0.13 | 501 | 1006 | 1140
0.14 | 489 | 1027 | 1145
0.15 | 478.5 | 1051 | 1167.5
0.16 | 470 | 1063 | 1184
0.17 | 457.5 | 1070 | 1181.5
0.18 | 438.5 | 1090.5 | 1194
0.19 | 412 | 1099 | 1190.5
0.2 | 393 | 1114 | 1201.5
0.21 | 372 | 1113.5 | 1212.5
0.22 | 356.5 | 1115.5 | 1202.5
0.23 | 345.5 | 1134 | 1204
0.24 | 325 | 1138 | 1209.5
0.25 | 304 | 1131 | 1207.5
0.26 | 280 | 1122 | 1195.5
0.27 | 261.5 | 1122 | 1190
0.28 | 250.5 | 1123.5 | 1182
0.29 | 243 | 1128 | 1187.5
0.3 | 234 | 1116 | 1186
0.31 | 216 | 1101.5 | 1166.5
0.32 | 192.5 | 1099.5 | 1163.5
0.33 | 175 | 1089.5 | 1142
0.34 | 174 | 1078 | 1127.5
0.35 | 165.5 | 1057 | 1131
0.36 | 157 | 1048 | 1116.5
0.37 | 141 | 1040.5 | 1104.5
0.38 | 125.5 | 1021.5 | 1081
0.39 | 137.5 | 1003.5 | 1058
0.4 | 121 | 976.5 | 1050.5
0.41 | 104 | 964 | 1042
0.42 | 104 | 948.5 | 1016
0.43 | 103.5 | 919.5 | 990
0.44 | 100.5 | 896 | 978.5
0.45 | 96 | 873.5 | 962
0.46 | 79.5 | 846 | 931.5
0.47 | 71 | 819.5 | 899
0.48 | 86 | 794 | 890
0.49 | 73.5 | 763.5 | 875
0.5 | 58 | 748 | 860