## IDS-VDS Characteristic (mA-mm)
VGS (V) | VDS = 0.100 V | VDS = 0.500 V | VDS = 0.900 V
-0.75 | 0.0005675 | 0.0024155 | 0.007952
-0.74 | 0.0005383 | 0.0023083 | 0.007747
-0.73 | 0.0005183 | 0.0022198 | 0.007516
-0.72 | 0.00049204 | 0.0021446 | 0.00729
-0.71 | 0.00046637 | 0.0020492 | 0.007084
-0.7 | 0.00044423 | 0.0019813 | 0.006787
-0.69 | 0.0004251 | 0.0019058 | 0.00663
-0.68 | 0.0004043 | 0.0018389 | 0.006391
-0.67 | 0.00038763 | 0.0017759 | 0.006199
-0.66 | 0.00036973 | 0.0017029 | 0.006026
-0.65 | 0.00035272 | 0.0016251 | 0.005849
-0.64 | 0.00033591 | 0.0015756 | 0.005638
-0.63 | 0.00032205 | 0.0015113 | 0.005488
-0.62 | 0.00030605 | 0.0014603 | 0.005302
-0.61 | 0.00028901 | 0.0014057 | 0.005137
-0.6 | 0.00027977 | 0.0013616 | 0.0049896
-0.59 | 0.00026527 | 0.0012947 | 0.0047928
-0.58 | 0.00025245 | 0.0012646 | 0.004644
-0.57 | 0.00024057 | 0.0012202 | 0.0045073
-0.56 | 0.0002295 | 0.0011644 | 0.004373
-0.55 | 0.00021802 | 0.0011281 | 0.0042079
-0.54 | 0.00020801 | 0.0010814 | 0.0040723
-0.53 | 0.00019817 | 0.0010303 | 0.0039517
-0.52 | 0.0001907 | 0.000999 | 0.0038577
-0.51 | 0.00018195 | 0.0009682 | 0.0037302
-0.5 | 0.00017449 | 0.0009286 | 0.0036003
-0.49 | 0.00016709 | 0.0009032 | 0.0035113
-0.48 | 0.00015881 | 0.000874 | 0.0034272
-0.47 | 0.00015611 | 0.000856 | 0.0033351
-0.46 | 0.00015254 | 0.0008386 | 0.0032906
-0.45 | 0.00015168 | 0.0008344 | 0.0032692
-0.44 | 0.00015321 | 0.000834 | 0.0032581
-0.43 | 0.0001585 | 0.0008448 | 0.0033094
-0.42 | 0.00016906 | 0.0008741 | 0.0034064
-0.41 | 0.00018563 | 0.000926 | 0.0035925
-0.4 | 0.00021054 | 0.0010067 | 0.0038844
-0.39 | 0.00024692 | 0.0011299 | 0.0043202
-0.38 | 0.00030092 | 0.0013103 | 0.0049759
-0.37 | 0.00037546 | 0.0015735 | 0.005967
-0.36 | 0.0004812 | 0.0019459 | 0.007281
-0.35 | 0.000667 | 0.0024653 | 0.009261
-0.34 | 0.0008853 | 0.00321 | 0.011943
-0.33 | 0.0011816 | 0.0042171 | 0.015874
-0.32 | 0.0015903 | 0.0056443 | 0.0213
-0.31 | 0.002164 | 0.007816 | 0.028822
-0.3 | 0.0029578 | 0.010567 | 0.039331
-0.29 | 0.004043 | 0.014332 | 0.054041
-0.28 | 0.0055119 | 0.019632 | 0.07454
-0.27 | 0.007889 | 0.026903 | 0.10191
-0.26 | 0.010779 | 0.036846 | 0.14031
-0.25 | 0.014707 | 0.050405 | 0.19229
-0.24 | 0.019988 | 0.06994 | 0.2625
-0.23 | 0.027411 | 0.09552 | 0.3597
-0.22 | 0.037299 | 0.12945 | 0.48786
-0.21 | 0.050983 | 0.17509 | 0.661
-0.2 | 0.07091 | 0.23876 | 0.8949
-0.19 | 0.09615 | 0.32225 | 1.2008
-0.18 | 0.13071 | 0.43648 | 1.6154
-0.17 | 0.17673 | 0.588 | 2.136
-0.16 | 0.23728 | 0.7862 | 2.8121
-0.15 | 0.32026 | 1.045 | 3.7099
-0.14 | 0.42974 | 1.394 | 4.8259
-0.13 | 0.5734 | 1.8402 | 6.247
-0.12 | 0.766 | 2.4195 | 7.938
-0.11 | 1.0178 | 3.1619 | 10.064
-0.1 | 1.347 | 4.0921 | 12.542
-0.09 | 1.7737 | 5.2951 | 15.54
-0.08 | 2.3194 | 6.744 | 18.974
-0.07 | 3.014 | 8.534 | 22.835
-0.06 | 3.8831 | 10.71 | 27.28
-0.05 | 4.9777 | 13.309 | 32.278
-0.04 | 6.253 | 16.342 | 37.71
-0.03 | 7.864 | 19.885 | 43.558
-0.02 | 9.76 | 23.889 | 50.089
-0.01 | 11.987 | 28.403 | 57.08
0 | 14.55 | 33.602 | 64.47
0.01 | 17.493 | 39.196 | 72.33
0.02 | 20.711 | 45.186 | 80.63
0.03 | 24.355 | 51.903 | 89.42
0.04 | 28.285 | 58.82 | 98.43
0.05 | 32.425 | 66.31 | 107.81
0.06 | 36.915 | 74.02 | 117.6
0.07 | 41.628 | 82.5 | 127.69
0.08 | 46.471 | 91.13 | 138.03
0.09 | 51.465 | 100.03 | 148.45
0.1 | 56.498 | 109.19 | 159.23
0.11 | 61.47 | 118.71 | 170.26
0.12 | 66.58 | 128.54 | 181.47
0.13 | 71.57 | 138.52 | 192.89
0.14 | 76.44 | 148.73 | 204.12
0.15 | 81.32 | 159 | 215.8
0.16 | 86.13 | 169.7 | 227.58
0.17 | 90.72 | 180.34 | 239.33
0.18 | 95.04 | 191.12 | 251.24
0.19 | 99.13 | 202.12 | 262.99
0.2 | 103.1 | 212.98 | 275.05
0.21 | 107.05 | 224.34 | 287.17
0.22 | 110.72 | 235.46 | 299.16
0.23 | 114.19 | 246.62 | 311
0.24 | 117.37 | 257.82 | 323.06
0.25 | 120.29 | 269.13 | 335.25
0.26 | 123.23 | 280.37 | 347.1
0.27 | 125.91 | 291.61 | 359.08
0.28 | 128.57 | 302.81 | 370.8
0.29 | 131.1 | 313.82 | 382.63
0.3 | 133.29 | 325.08 | 394.52
0.31 | 135.32 | 336.08 | 406.14
0.32 | 137.21 | 347.03 | 417.79
0.33 | 139.23 | 358.09 | 429.12
0.34 | 141.08 | 368.68 | 440.59
0.35 | 142.79 | 379.37 | 451.86
0.36 | 144.19 | 389.84 | 462.92
0.37 | 145.51 | 400.32 | 473.99
0.38 | 147.03 | 410.51 | 484.79
0.39 | 148.3 | 420.49 | 495.5
0.4 | 149.66 | 430.34 | 506.05
0.41 | 150.45 | 439.99 | 516.33
0.42 | 151.66 | 449.61 | 526.53
0.43 | 152.82 | 458.76 | 536.52
0.44 | 153.79 | 467.75 | 546.43
0.45 | 154.57 | 476.49 | 555.94
0.46 | 155.28 | 485.11 | 565.53
0.47 | 156.21 | 493.39 | 574.3
0.48 | 157.11 | 501.33 | 583.4
0.49 | 157.95 | 508.98 | 592
0.5 | 158.31 | 516.43 | 600.7

## Tranconductance (mS-mm)
VGS (V) | VDS = 0.100 V | VDS = 0.500 V | VDS = 0.900 V
-0.75 | -0.00292 | -0.01072 | -0.0205
-0.74 | -0.00246 | -0.009785 | -0.0218
-0.73 | -0.002313 | -0.008185 | -0.02285
-0.72 | -0.0025965 | -0.00853 | -0.0216
-0.71 | -0.0023905 | -0.008165 | -0.02515
-0.7 | -0.0020635 | -0.00717 | -0.0227
-0.69 | -0.0019965 | -0.00712 | -0.0198
-0.68 | -0.0018735 | -0.006495 | -0.02155
-0.67 | -0.0017285 | -0.0068 | -0.01825
-0.66 | -0.0017455 | -0.00754 | -0.0175
-0.65 | -0.001691 | -0.006365 | -0.0194
-0.64 | -0.0015335 | -0.00569 | -0.01805
-0.63 | -0.001493 | -0.005765 | -0.0168
-0.62 | -0.001652 | -0.00528 | -0.01755
-0.61 | -0.001314 | -0.004935 | -0.01562
-0.6 | -0.001187 | -0.00555 | -0.01721
-0.59 | -0.001366 | -0.00485 | -0.01728
-0.58 | -0.001235 | -0.003725 | -0.014275
-0.57 | -0.0011475 | -0.00501 | -0.01355
-0.56 | -0.0011275 | -0.004605 | -0.01497
-0.55 | -0.0010745 | -0.00415 | -0.015035
-0.54 | -0.0009925 | -0.00489 | -0.01281
-0.53 | -0.0008655 | -0.00412 | -0.01073
-0.52 | -0.000811 | -0.003105 | -0.011075
-0.51 | -0.0008105 | -0.00352 | -0.01287
-0.5 | -0.000743 | -0.00325 | -0.010945
-0.49 | -0.000784 | -0.00273 | -0.008655
-0.48 | -0.000549 | -0.00236 | -0.00881
-0.47 | -0.0003135 | -0.00177 | -0.00683
-0.46 | -0.0002215 | -0.00108 | -0.003295
-0.45 | 3.35e-05 | -0.00023 | -0.001625
-0.44 | 0.000341 | 0.00052 | 0.00201
-0.43 | 0.0007925 | 0.002005 | 0.007415
-0.42 | 0.0013565 | 0.00406 | 0.014155
-0.41 | 0.002074 | 0.00663 | 0.0239
-0.4 | 0.0030645 | 0.010195 | 0.036385
-0.39 | 0.004519 | 0.01518 | 0.054575
-0.38 | 0.006427 | 0.02218 | 0.08234
-0.37 | 0.009014 | 0.03178 | 0.115255
-0.36 | 0.014577 | 0.04459 | 0.1647
-0.35 | 0.020205 | 0.063205 | 0.2331
-0.34 | 0.02573 | 0.08759 | 0.33065
-0.33 | 0.03525 | 0.121715 | 0.46785
-0.32 | 0.04912 | 0.179945 | 0.6474
-0.31 | 0.068375 | 0.246135 | 0.90155
-0.3 | 0.09395 | 0.3258 | 1.26095
-0.29 | 0.127705 | 0.45325 | 1.76045
-0.28 | 0.1923 | 0.62855 | 2.39345
-0.27 | 0.263355 | 0.8607 | 3.2885
-0.26 | 0.3409 | 1.1751 | 4.519
-0.25 | 0.46045 | 1.6547 | 6.1095
-0.24 | 0.6352 | 2.25575 | 8.3705
-0.23 | 0.86555 | 2.9755 | 11.268
-0.22 | 1.1786 | 3.9785 | 15.065
-0.21 | 1.68055 | 5.4655 | 20.352
-0.2 | 2.25835 | 7.358 | 26.99
-0.19 | 2.99 | 9.886 | 36.025
-0.18 | 4.029 | 13.2875 | 46.76
-0.17 | 5.3285 | 17.486 | 59.835
-0.16 | 7.1765 | 22.85 | 78.695
-0.15 | 9.623 | 30.39 | 100.69
-0.14 | 12.657 | 39.76 | 126.855
-0.13 | 16.813 | 51.275 | 155.605
-0.12 | 22.22 | 66.085 | 190.85
-0.11 | 29.05 | 83.63 | 230.2
-0.1 | 37.795 | 106.66 | 273.8
-0.09 | 48.62 | 132.595 | 321.6
-0.08 | 62.015 | 161.945 | 364.75
-0.07 | 78.185 | 198.3 | 415.3
-0.06 | 98.185 | 238.75 | 472.15
-0.05 | 118.495 | 281.6 | 521.5
-0.04 | 144.315 | 328.8 | 564
-0.03 | 175.35 | 377.35 | 618.95
-0.02 | 206.15 | 425.9 | 676.1
-0.01 | 239.5 | 485.65 | 719.05
0 | 275.3 | 539.65 | 762.5
0.01 | 308.05 | 579.2 | 808
0.02 | 343.1 | 635.35 | 854.5
0.03 | 378.7 | 681.7 | 890
0.04 | 403.5 | 720.35 | 919.5
0.05 | 431.5 | 760 | 958.5
0.06 | 460.15 | 809.5 | 994
0.07 | 477.8 | 855.5 | 1021.5
0.08 | 491.85 | 876.5 | 1038
0.09 | 501.35 | 903 | 1060
0.1 | 500.25 | 934 | 1090.5
0.11 | 504.1 | 967.5 | 1112
0.12 | 505 | 990.5 | 1131.5
0.13 | 493 | 1009.5 | 1132.5
0.14 | 487.5 | 1024 | 1145.5
0.15 | 484.5 | 1048.5 | 1173
0.16 | 470 | 1067 | 1176.5
0.17 | 445.5 | 1071 | 1183
0.18 | 420.5 | 1089 | 1183
0.19 | 403 | 1093 | 1190.5
0.2 | 396 | 1111 | 1209
0.21 | 381 | 1124 | 1205.5
0.22 | 357 | 1114 | 1191.5
0.23 | 332.5 | 1118 | 1195
0.24 | 305 | 1125.5 | 1212.5
0.25 | 293 | 1127.5 | 1202
0.26 | 281 | 1124 | 1191.5
0.27 | 267 | 1122 | 1185
0.28 | 259.5 | 1110.5 | 1177.5
0.29 | 236 | 1113.5 | 1186
0.3 | 211 | 1113 | 1175.5
0.31 | 196 | 1097.5 | 1163.5
0.32 | 195.5 | 1100.5 | 1149
0.33 | 193.5 | 1082.5 | 1140
0.34 | 178 | 1064 | 1137
0.35 | 155.5 | 1058 | 1116.5
0.36 | 136 | 1047.5 | 1106.5
0.37 | 142 | 1033.5 | 1093.5
0.38 | 139.5 | 1008.5 | 1075.5
0.39 | 131.5 | 991.5 | 1063
0.4 | 107.5 | 975 | 1041.5
0.41 | 100 | 963.5 | 1024
0.42 | 118.5 | 938.5 | 1009.5
0.43 | 106.5 | 907 | 995
0.44 | 87.5 | 886.5 | 971
0.45 | 74.5 | 868 | 955
0.46 | 82 | 845 | 918
0.47 | 91.5 | 811 | 893.5
0.48 | 87 | 779.5 | 885
0.49 | 60 | 755 | 865
0.5 | 36 | 745 | 870