## IDS-VDS Characteristic (mA-mm)
VGS (V) | VDS = 0.100 V | VDS = 0.500 V | VDS = 0.900 V
-0.75 | 0.0005682 | 0.0023833 | 0.007903
-0.74 | 0.0005415 | 0.0022786 | 0.007684
-0.73 | 0.0005128 | 0.0022009 | 0.007384
-0.72 | 0.0004864 | 0.0021153 | 0.007177
-0.71 | 0.00046588 | 0.0020397 | 0.006946
-0.7 | 0.00044808 | 0.0019546 | 0.006747
-0.69 | 0.00042445 | 0.0019022 | 0.00654
-0.68 | 0.00040057 | 0.0018332 | 0.006355
-0.67 | 0.00038499 | 0.0017573 | 0.006197
-0.66 | 0.00036865 | 0.0017001 | 0.006034
-0.65 | 0.00035316 | 0.001632 | 0.005815
-0.64 | 0.00033514 | 0.0015658 | 0.005611
-0.63 | 0.00031969 | 0.0015197 | 0.005407
-0.62 | 0.00030637 | 0.0014578 | 0.005265
-0.61 | 0.00029128 | 0.0014099 | 0.005079
-0.6 | 0.00027865 | 0.0013539 | 0.004918
-0.59 | 0.00026413 | 0.0012981 | 0.0047572
-0.58 | 0.00025053 | 0.0012475 | 0.0046188
-0.57 | 0.00024191 | 0.0012071 | 0.0044658
-0.56 | 0.00022952 | 0.0011637 | 0.0043356
-0.55 | 0.00021948 | 0.0011245 | 0.0041948
-0.54 | 0.00020796 | 0.0010813 | 0.0040578
-0.53 | 0.00019832 | 0.001047 | 0.003932
-0.52 | 0.00019038 | 0.0009995 | 0.0038315
-0.51 | 0.00018046 | 0.0009683 | 0.0036911
-0.5 | 0.0001733 | 0.000934 | 0.0035854
-0.49 | 0.00016642 | 0.0009105 | 0.0034829
-0.48 | 0.00016037 | 0.0008764 | 0.0034112
-0.47 | 0.00015579 | 0.0008607 | 0.003335
-0.46 | 0.00015378 | 0.0008516 | 0.0032913
-0.45 | 0.0001513 | 0.000842 | 0.0032484
-0.44 | 0.00015375 | 0.0008404 | 0.0032581
-0.43 | 0.0001594 | 0.0008543 | 0.0033142
-0.42 | 0.00016995 | 0.0008884 | 0.0034184
-0.41 | 0.00018699 | 0.0009415 | 0.0036098
-0.4 | 0.00021283 | 0.0010295 | 0.0039117
-0.39 | 0.00025274 | 0.0011594 | 0.0043817
-0.38 | 0.00030786 | 0.0013551 | 0.0050627
-0.37 | 0.00038738 | 0.0016331 | 0.006125
-0.36 | 0.0004967 | 0.0020164 | 0.007533
-0.35 | 0.0006923 | 0.0025679 | 0.009584
-0.34 | 0.0009203 | 0.0033446 | 0.012541
-0.33 | 0.001231 | 0.004432 | 0.01655
-0.32 | 0.0016579 | 0.006085 | 0.022276
-0.31 | 0.0022546 | 0.008167 | 0.030255
-0.3 | 0.0030811 | 0.011057 | 0.041355
-0.29 | 0.0042143 | 0.015042 | 0.05662
-0.28 | 0.00582 | 0.020556 | 0.07781
-0.27 | 0.007952 | 0.028233 | 0.10743
-0.26 | 0.010914 | 0.03868 | 0.14652
-0.25 | 0.014898 | 0.052699 | 0.20103
-0.24 | 0.020392 | 0.07351 | 0.27571
-0.23 | 0.027846 | 0.10008 | 0.3754
-0.22 | 0.038015 | 0.13588 | 0.51105
-0.21 | 0.051725 | 0.18348 | 0.6932
-0.2 | 0.07271 | 0.24948 | 0.9277
-0.19 | 0.09903 | 0.33699 | 1.2577
-0.18 | 0.1342 | 0.45439 | 1.6812
-0.17 | 0.18088 | 0.6143 | 2.239
-0.16 | 0.24415 | 0.8186 | 2.9532
-0.15 | 0.32736 | 1.091 | 3.8617
-0.14 | 0.44076 | 1.4442 | 5.0349
-0.13 | 0.5908 | 1.9104 | 6.483
-0.12 | 0.7893 | 2.5057 | 8.251
-0.11 | 1.0484 | 3.2636 | 10.446
-0.1 | 1.3847 | 4.2376 | 12.959
-0.09 | 1.8235 | 5.4419 | 16
-0.08 | 2.3851 | 6.943 | 19.474
-0.07 | 3.0922 | 8.793 | 23.43
-0.06 | 3.9737 | 10.993 | 27.909
-0.05 | 5.0898 | 13.645 | 32.886
-0.04 | 6.376 | 16.684 | 38.42
-0.03 | 8.008 | 20.288 | 44.468
-0.02 | 9.911 | 24.386 | 50.838
-0.01 | 12.152 | 28.938 | 57.94
0 | 14.743 | 34.063 | 65.44
0.01 | 17.691 | 39.678 | 73.34
0.02 | 20.917 | 45.74 | 81.46
0.03 | 24.55 | 52.412 | 90.41
0.04 | 28.483 | 59.38 | 99.27
0.05 | 32.639 | 66.9 | 108.66
0.06 | 37.14 | 74.72 | 118.37
0.07 | 41.804 | 82.95 | 128.4
0.08 | 46.591 | 91.58 | 138.65
0.09 | 51.488 | 100.4 | 149.15
0.1 | 56.447 | 109.65 | 159.83
0.11 | 61.35 | 119.03 | 170.76
0.12 | 66.48 | 128.73 | 181.94
0.13 | 71.49 | 138.78 | 193.02
0.14 | 76.38 | 148.78 | 204.5
0.15 | 81.06 | 159.03 | 215.93
0.16 | 85.65 | 169.72 | 227.65
0.17 | 90.08 | 180.14 | 239.35
0.18 | 94.44 | 190.96 | 250.83
0.19 | 98.63 | 201.73 | 262.77
0.2 | 102.62 | 212.6 | 274.69
0.21 | 106.43 | 223.72 | 286.69
0.22 | 109.81 | 234.76 | 298.64
0.23 | 113.09 | 245.88 | 310.37
0.24 | 116.28 | 257 | 322.27
0.25 | 119.4 | 268.18 | 334.33
0.26 | 122.5 | 279.16 | 346.11
0.27 | 124.98 | 290.4 | 357.87
0.28 | 127.33 | 301.48 | 369.64
0.29 | 129.61 | 312.52 | 381.38
0.3 | 131.94 | 323.79 | 393.24
0.31 | 134.2 | 334.45 | 404.79
0.32 | 136.17 | 345.4 | 416.08
0.33 | 137.79 | 356.18 | 427.67
0.34 | 139.35 | 366.79 | 438.92
0.35 | 141.28 | 377.45 | 450.1
0.36 | 142.78 | 387.79 | 461.23
0.37 | 144.18 | 398.08 | 472.08
0.38 | 145.28 | 408.22 | 482.87
0.39 | 146.43 | 418.17 | 493.48
0.4 | 148.15 | 427.86 | 503.95
0.41 | 149.17 | 437.55 | 514.12
0.42 | 149.94 | 446.9 | 524.42
0.43 | 150.86 | 456.09 | 534.4
0.44 | 151.9 | 465.15 | 544.14
0.45 | 153.04 | 473.69 | 553.73
0.46 | 153.78 | 482.23 | 563.08
0.47 | 154.27 | 490.4 | 572.1
0.48 | 155.09 | 498.39 | 581.2
0.49 | 156.23 | 506.12 | 589.8
0.5 | 156.67 | 513.48 | 598.2

## Tranconductance (mS-mm)
VGS (V) | VDS = 0.100 V | VDS = 0.500 V | VDS = 0.900 V
-0.75 | -0.00267 | -0.01047 | -0.0219
-0.74 | -0.00277 | -0.00912 | -0.02595
-0.73 | -0.002755 | -0.008165 | -0.02535
-0.72 | -0.002346 | -0.00806 | -0.0219
-0.71 | -0.001916 | -0.008035 | -0.0215
-0.7 | -0.0020715 | -0.006875 | -0.0203
-0.69 | -0.0023755 | -0.00607 | -0.0196
-0.68 | -0.001973 | -0.007245 | -0.01715
-0.67 | -0.001596 | -0.006655 | -0.01605
-0.66 | -0.0015915 | -0.006265 | -0.0191
-0.65 | -0.0016755 | -0.006715 | -0.02115
-0.64 | -0.0016735 | -0.005615 | -0.0204
-0.63 | -0.0014385 | -0.0054 | -0.0173
-0.62 | -0.0014205 | -0.00549 | -0.0164
-0.61 | -0.001386 | -0.005195 | -0.01735
-0.6 | -0.0013575 | -0.00559 | -0.01609
-0.59 | -0.001406 | -0.00532 | -0.01496
-0.58 | -0.001111 | -0.00455 | -0.01457
-0.57 | -0.0010505 | -0.00419 | -0.01416
-0.56 | -0.0011215 | -0.00413 | -0.01355
-0.55 | -0.001078 | -0.00412 | -0.01389
-0.54 | -0.001058 | -0.003875 | -0.01314
-0.53 | -0.000879 | -0.00409 | -0.011315
-0.52 | -0.000893 | -0.003935 | -0.012045
-0.51 | -0.000854 | -0.003275 | -0.012305
-0.5 | -0.000702 | -0.00289 | -0.01041
-0.49 | -0.0006465 | -0.00288 | -0.00871
-0.48 | -0.0005315 | -0.00249 | -0.007395
-0.47 | -0.0003295 | -0.00124 | -0.005995
-0.46 | -0.0002245 | -0.000935 | -0.00433
-0.45 | -1.5e-06 | -0.00056 | -0.00166
-0.44 | 0.000405 | 0.000615 | 0.00329
-0.43 | 0.00081 | 0.0024 | 0.008015
-0.42 | 0.0013795 | 0.00436 | 0.01478
-0.41 | 0.002144 | 0.007055 | 0.024665
-0.4 | 0.0032875 | 0.010895 | 0.038595
-0.39 | 0.0047515 | 0.01628 | 0.05755
-0.38 | 0.006732 | 0.023685 | 0.087165
-0.37 | 0.009442 | 0.033065 | 0.123515
-0.36 | 0.015246 | 0.04674 | 0.17295
-0.35 | 0.02118 | 0.06641 | 0.2504
-0.34 | 0.026935 | 0.093205 | 0.3483
-0.33 | 0.03688 | 0.13702 | 0.48675
-0.32 | 0.05118 | 0.18675 | 0.68525
-0.31 | 0.07116 | 0.2486 | 0.95395
-0.3 | 0.097985 | 0.34375 | 1.31825
-0.29 | 0.136945 | 0.47495 | 1.82275
-0.28 | 0.186885 | 0.65955 | 2.5405
-0.27 | 0.2547 | 0.9062 | 3.4355
-0.26 | 0.3473 | 1.2233 | 4.68
-0.25 | 0.4739 | 1.7415 | 6.4595
-0.24 | 0.6474 | 2.36905 | 8.7185
-0.23 | 0.88115 | 3.1185 | 11.767
-0.22 | 1.19395 | 4.17 | 15.89
-0.21 | 1.73475 | 5.68 | 20.8325
-0.2 | 2.36525 | 7.6755 | 28.225
-0.19 | 3.0745 | 10.2455 | 37.675
-0.18 | 4.0925 | 13.8655 | 49.065
-0.17 | 5.4975 | 18.2105 | 63.6
-0.16 | 7.324 | 23.835 | 81.135
-0.15 | 9.8305 | 31.28 | 104.085
-0.14 | 13.172 | 40.97 | 131.065
-0.13 | 17.427 | 53.075 | 160.805
-0.12 | 22.88 | 67.66 | 198.15
-0.11 | 29.77 | 86.595 | 235.4
-0.1 | 38.755 | 108.915 | 277.7
-0.09 | 50.02 | 135.27 | 325.75
-0.08 | 63.435 | 167.555 | 371.5
-0.07 | 79.43 | 202.5 | 421.75
-0.06 | 99.88 | 242.6 | 472.8
-0.05 | 120.115 | 284.55 | 525.55
-0.04 | 145.91 | 332.15 | 579.1
-0.03 | 176.75 | 385.1 | 620.9
-0.02 | 207.2 | 432.5 | 673.6
-0.01 | 241.6 | 483.85 | 730.1
0 | 276.95 | 537 | 770
0.01 | 308.7 | 583.85 | 801
0.02 | 342.95 | 636.7 | 853.5
0.03 | 378.3 | 682 | 890.5
0.04 | 404.45 | 724.4 | 912.5
0.05 | 432.85 | 767 | 955
0.06 | 458.25 | 802.5 | 987
0.07 | 472.55 | 843 | 1014
0.08 | 484.2 | 872.5 | 1037.5
0.09 | 492.8 | 903.5 | 1059
0.1 | 493.1 | 931.5 | 1080.5
0.11 | 501.65 | 954 | 1105.5
0.12 | 507 | 987.5 | 1113
0.13 | 495 | 1002.5 | 1128
0.14 | 478.5 | 1012.5 | 1145.5
0.15 | 463.5 | 1047 | 1157.5
0.16 | 451 | 1055.5 | 1171
0.17 | 439.5 | 1062 | 1159
0.18 | 427.5 | 1079.5 | 1171
0.19 | 409 | 1082 | 1193
0.2 | 390 | 1099.5 | 1196
0.21 | 359.5 | 1108 | 1197.5
0.22 | 333 | 1108 | 1184
0.23 | 323.5 | 1112 | 1181.5
0.24 | 315.5 | 1115 | 1198
0.25 | 311 | 1108 | 1192
0.26 | 279 | 1111 | 1177
0.27 | 241.5 | 1116 | 1176.5
0.28 | 231.5 | 1106 | 1175.5
0.29 | 230.5 | 1115.5 | 1180
0.3 | 229.5 | 1096.5 | 1170.5
0.31 | 211.5 | 1080.5 | 1142
0.32 | 179.5 | 1086.5 | 1144
0.33 | 159 | 1069.5 | 1142
0.34 | 174.5 | 1063.5 | 1121.5
0.35 | 171.5 | 1050 | 1115.5
0.36 | 145 | 1031.5 | 1099
0.37 | 125 | 1021.5 | 1082
0.38 | 112.5 | 1004.5 | 1070
0.39 | 143.5 | 982 | 1054
0.4 | 137 | 969 | 1032
0.41 | 89.5 | 952 | 1023.5
0.42 | 84.5 | 927 | 1014
0.43 | 98 | 912.5 | 986
0.44 | 109 | 880 | 966.5
0.45 | 94 | 854 | 947
0.46 | 61.5 | 835.5 | 918.5
0.47 | 65.5 | 808 | 906
0.48 | 98 | 786 | 885
0.49 | 79 | 754.5 | 850
0.5 | 44 | 736 | 840