## IDS-VDS Characteristic (mA-mm)
VGS (V) | VDS = 0.100 V | VDS = 0.500 V | VDS = 0.900 V
-0.75 | 0.0005604 | 0.0024241 | 0.008251
-0.74 | 0.0005294 | 0.0023281 | 0.008007
-0.73 | 0.0005077 | 0.0022654 | 0.007768
-0.72 | 0.00047992 | 0.0021744 | 0.00755
-0.71 | 0.00045304 | 0.0020827 | 0.0073
-0.7 | 0.00043427 | 0.0020168 | 0.007076
-0.69 | 0.00041713 | 0.0019384 | 0.006859
-0.68 | 0.00039661 | 0.0018602 | 0.006658
-0.67 | 0.00037821 | 0.0017875 | 0.006411
-0.66 | 0.00036132 | 0.0017223 | 0.006238
-0.65 | 0.00034685 | 0.0016572 | 0.006001
-0.64 | 0.00033061 | 0.0016035 | 0.005804
-0.63 | 0.0003117 | 0.0015367 | 0.005617
-0.62 | 0.00029912 | 0.0014725 | 0.005486
-0.61 | 0.00028376 | 0.0014147 | 0.005274
-0.6 | 0.00027019 | 0.001367 | 0.005122
-0.59 | 0.00025697 | 0.0013204 | 0.0049377
-0.58 | 0.00024459 | 0.0012589 | 0.0047843
-0.57 | 0.00023356 | 0.0012097 | 0.0046155
-0.56 | 0.00022262 | 0.0011714 | 0.0044637
-0.55 | 0.00021241 | 0.0011173 | 0.0043071
-0.54 | 0.00020054 | 0.0010839 | 0.0041993
-0.53 | 0.00019165 | 0.0010471 | 0.0040566
-0.52 | 0.00018168 | 0.0010056 | 0.0039222
-0.51 | 0.00017425 | 0.0009744 | 0.0038092
-0.5 | 0.00016655 | 0.0009362 | 0.0036743
-0.49 | 0.0001594 | 0.0009054 | 0.0035952
-0.48 | 0.00015388 | 0.000867 | 0.0034876
-0.47 | 0.00014907 | 0.0008445 | 0.0034046
-0.46 | 0.00014714 | 0.0008292 | 0.0033622
-0.45 | 0.00014627 | 0.0008171 | 0.0033245
-0.44 | 0.00014758 | 0.0008204 | 0.0033172
-0.43 | 0.00015279 | 0.0008306 | 0.0033342
-0.42 | 0.00016199 | 0.0008578 | 0.0034232
-0.41 | 0.00017745 | 0.000909 | 0.0035868
-0.4 | 0.00020205 | 0.0009869 | 0.0038704
-0.39 | 0.00023866 | 0.0011045 | 0.0042637
-0.38 | 0.00029017 | 0.0012816 | 0.0049049
-0.37 | 0.00036369 | 0.0015331 | 0.005827
-0.36 | 0.00046786 | 0.0018843 | 0.007083
-0.35 | 0.0006479 | 0.0023925 | 0.008935
-0.34 | 0.0008593 | 0.00311 | 0.01158
-0.33 | 0.001153 | 0.004099 | 0.01526
-0.32 | 0.0015547 | 0.005461 | 0.020472
-0.31 | 0.0021097 | 0.007568 | 0.027767
-0.3 | 0.002884 | 0.010236 | 0.03802
-0.29 | 0.0039458 | 0.013958 | 0.052061
-0.28 | 0.0054005 | 0.018984 | 0.07179
-0.27 | 0.007727 | 0.026133 | 0.09911
-0.26 | 0.010561 | 0.035632 | 0.13633
-0.25 | 0.014412 | 0.048935 | 0.18526
-0.24 | 0.019724 | 0.06802 | 0.254
-0.23 | 0.02687 | 0.0929 | 0.34811
-0.22 | 0.036757 | 0.12634 | 0.4732
-0.21 | 0.050123 | 0.17242 | 0.6437
-0.2 | 0.06975 | 0.23269 | 0.8673
-0.19 | 0.0944 | 0.31543 | 1.1735
-0.18 | 0.12837 | 0.42623 | 1.5688
-0.17 | 0.17338 | 0.5737 | 2.0999
-0.16 | 0.23441 | 0.7692 | 2.7736
-0.15 | 0.31446 | 1.0288 | 3.6306
-0.14 | 0.42314 | 1.3672 | 4.7246
-0.13 | 0.56639 | 1.7992 | 6.125
-0.12 | 0.7596 | 2.3683 | 7.834
-0.11 | 1.0094 | 3.0988 | 9.911
-0.1 | 1.3375 | 4.034 | 12.335
-0.09 | 1.7629 | 5.2041 | 15.321
-0.08 | 2.3013 | 6.62 | 18.701
-0.07 | 2.9929 | 8.403 | 22.524
-0.06 | 3.8552 | 10.527 | 26.974
-0.05 | 4.9335 | 13.113 | 31.797
-0.04 | 6.217 | 16.091 | 37.273
-0.03 | 7.772 | 19.577 | 43.148
-0.02 | 9.684 | 23.534 | 49.566
-0.01 | 11.891 | 28.102 | 56.412
0 | 14.466 | 33.199 | 63.98
0.01 | 17.314 | 38.611 | 71.69
0.02 | 20.567 | 44.717 | 79.87
0.03 | 24.2 | 51.274 | 88.62
0.04 | 28.098 | 58.22 | 97.67
0.05 | 32.305 | 65.6 | 106.95
0.06 | 36.674 | 73.44 | 116.63
0.07 | 41.39 | 81.76 | 126.69
0.08 | 46.191 | 90.25 | 136.95
0.09 | 51.129 | 99.13 | 147.45
0.1 | 56.186 | 108.31 | 158.02
0.11 | 61.13 | 117.75 | 169.06
0.12 | 66.24 | 127.45 | 180.31
0.13 | 71.25 | 137.39 | 191.56
0.14 | 76.1 | 147.55 | 203.1
0.15 | 80.89 | 157.87 | 214.44
0.16 | 85.61 | 168.5 | 226.3
0.17 | 90.2 | 178.94 | 238.02
0.18 | 94.69 | 189.77 | 249.83
0.19 | 98.8 | 200.66 | 261.69
0.2 | 102.79 | 211.68 | 273.59
0.21 | 106.57 | 222.9 | 285.63
0.22 | 110.18 | 233.85 | 297.69
0.23 | 113.56 | 245.12 | 309.68
0.24 | 116.87 | 256.3 | 321.44
0.25 | 120.08 | 267.61 | 333.65
0.26 | 122.82 | 278.74 | 345.59
0.27 | 125.57 | 289.91 | 357.52
0.28 | 127.93 | 301.17 | 369.47
0.29 | 130.4 | 312.36 | 381
0.3 | 132.88 | 323.5 | 393
0.31 | 135.04 | 334.39 | 404.63
0.32 | 136.91 | 345.38 | 416.2
0.33 | 138.61 | 356.37 | 427.75
0.34 | 140.35 | 367.07 | 439.03
0.35 | 142.26 | 377.76 | 450.31
0.36 | 143.94 | 388.12 | 461.36
0.37 | 145.04 | 398.69 | 472.57
0.38 | 146.38 | 408.85 | 483.25
0.39 | 147.85 | 418.89 | 494.05
0.4 | 149.06 | 428.66 | 504.55
0.41 | 150.43 | 438.35 | 514.92
0.42 | 151.1 | 447.9 | 525.3
0.43 | 152.09 | 457.18 | 535.12
0.44 | 153.39 | 466.27 | 545.02
0.45 | 154.24 | 474.86 | 554.68
0.46 | 155.01 | 483.55 | 564.19
0.47 | 155.72 | 491.84 | 573.3
0.48 | 156.57 | 499.94 | 582.2
0.49 | 157.49 | 507.69 | 591
0.5 | 158.19 | 515.1 | 599.4

## Tranconductance (mS-mm)
VGS (V) | VDS = 0.100 V | VDS = 0.500 V | VDS = 0.900 V
-0.75 | -0.0031 | -0.0096 | -0.0244
-0.74 | -0.002635 | -0.007935 | -0.02415
-0.73 | -0.002474 | -0.007685 | -0.02285
-0.72 | -0.002733 | -0.009135 | -0.0234
-0.71 | -0.0022825 | -0.00788 | -0.0237
-0.7 | -0.0017955 | -0.007215 | -0.02205
-0.69 | -0.001883 | -0.00783 | -0.0209
-0.68 | -0.001946 | -0.007545 | -0.0224
-0.67 | -0.0017645 | -0.006895 | -0.021
-0.66 | -0.001568 | -0.006515 | -0.0205
-0.65 | -0.0015355 | -0.00594 | -0.0217
-0.64 | -0.0017575 | -0.006025 | -0.0192
-0.63 | -0.0015745 | -0.00655 | -0.0159
-0.62 | -0.001397 | -0.0061 | -0.01715
-0.61 | -0.0014465 | -0.005275 | -0.0182
-0.6 | -0.0013395 | -0.004715 | -0.016815
-0.59 | -0.00128 | -0.005405 | -0.016885
-0.58 | -0.0011705 | -0.005535 | -0.01611
-0.57 | -0.0010985 | -0.004375 | -0.01603
-0.56 | -0.0010575 | -0.00462 | -0.01542
-0.55 | -0.001104 | -0.004375 | -0.01322
-0.54 | -0.001038 | -0.00351 | -0.012525
-0.53 | -0.000943 | -0.003915 | -0.013855
-0.52 | -0.00087 | -0.003635 | -0.01237
-0.51 | -0.0007565 | -0.00347 | -0.012395
-0.5 | -0.0007425 | -0.00345 | -0.0107
-0.49 | -0.0006335 | -0.00346 | -0.009335
-0.48 | -0.0005165 | -0.003045 | -0.00953
-0.47 | -0.000337 | -0.00189 | -0.00627
-0.46 | -0.00014 | -0.00137 | -0.004005
-0.45 | 2.2e-05 | -0.00044 | -0.00225
-0.44 | 0.000326 | 0.000675 | 0.000485
-0.43 | 0.0007205 | 0.00187 | 0.0053
-0.42 | 0.001233 | 0.00392 | 0.01263
-0.41 | 0.002003 | 0.006455 | 0.02236
-0.4 | 0.0030605 | 0.009775 | 0.033845
-0.39 | 0.004406 | 0.014735 | 0.051725
-0.38 | 0.0062515 | 0.02143 | 0.078165
-0.37 | 0.0088845 | 0.030135 | 0.108905
-0.36 | 0.0142105 | 0.04297 | 0.1554
-0.35 | 0.019572 | 0.061285 | 0.22485
-0.34 | 0.025255 | 0.085325 | 0.31625
-0.33 | 0.03477 | 0.11755 | 0.4446
-0.32 | 0.047835 | 0.17345 | 0.62535
-0.31 | 0.066465 | 0.23875 | 0.8774
-0.3 | 0.091805 | 0.3195 | 1.2147
-0.29 | 0.125825 | 0.4374 | 1.6885
-0.28 | 0.18906 | 0.60875 | 2.35245
-0.27 | 0.258025 | 0.8324 | 3.227
-0.26 | 0.33425 | 1.1401 | 4.3075
-0.25 | 0.45815 | 1.6194 | 5.8835
-0.24 | 0.6229 | 2.19825 | 8.1425
-0.23 | 0.85165 | 2.916 | 10.96
-0.22 | 1.16265 | 3.976 | 14.7795
-0.21 | 1.64965 | 5.3175 | 19.705
-0.2 | 2.21385 | 7.1505 | 26.49
-0.19 | 2.931 | 9.677 | 35.075
-0.18 | 3.949 | 12.9135 | 46.32
-0.17 | 5.302 | 17.1485 | 60.24
-0.16 | 7.054 | 22.755 | 76.535
-0.15 | 9.4365 | 29.9 | 97.55
-0.14 | 12.5965 | 38.52 | 124.72
-0.13 | 16.823 | 50.055 | 155.47
-0.12 | 22.1505 | 64.98 | 189.3
-0.11 | 28.895 | 83.285 | 225.05
-0.1 | 37.675 | 105.265 | 270.5
-0.09 | 48.19 | 129.3 | 318.3
-0.08 | 61.5 | 159.945 | 360.15
-0.07 | 77.695 | 195.35 | 413.65
-0.06 | 97.03 | 235.5 | 463.65
-0.05 | 118.09 | 278.2 | 514.95
-0.04 | 141.925 | 323.2 | 567.55
-0.03 | 173.35 | 372.15 | 614.65
-0.02 | 205.95 | 426.25 | 663.2
-0.01 | 239.1 | 483.25 | 720.7
0 | 271.15 | 525.45 | 763.9
0.01 | 305.05 | 575.9 | 794.5
0.02 | 344.3 | 633.15 | 846.5
0.03 | 376.55 | 675.15 | 890
0.04 | 405.25 | 716.3 | 916.5
0.05 | 428.8 | 761 | 948
0.06 | 454.25 | 808 | 987
0.07 | 475.85 | 840.5 | 1016
0.08 | 486.95 | 868.5 | 1038
0.09 | 499.75 | 903 | 1053.5
0.1 | 500.05 | 931 | 1080.5
0.11 | 502.7 | 957 | 1114.5
0.12 | 506 | 982 | 1125
0.13 | 493 | 1005 | 1139.5
0.14 | 482 | 1024 | 1144
0.15 | 475.5 | 1047.5 | 1160
0.16 | 465.5 | 1053.5 | 1179
0.17 | 454 | 1063.5 | 1176.5
0.18 | 430 | 1086 | 1183.5
0.19 | 405 | 1095.5 | 1188
0.2 | 388.5 | 1112 | 1197
0.21 | 369.5 | 1108.5 | 1205
0.22 | 349.5 | 1111 | 1202.5
0.23 | 334.5 | 1122.5 | 1187.5
0.24 | 326 | 1124.5 | 1198.5
0.25 | 297.5 | 1122 | 1207.5
0.26 | 274.5 | 1115 | 1193.5
0.27 | 255.5 | 1121.5 | 1194
0.28 | 241.5 | 1122.5 | 1174
0.29 | 247.5 | 1116.5 | 1176.5
0.3 | 232 | 1101.5 | 1181.5
0.31 | 201.5 | 1094 | 1160
0.32 | 178.5 | 1099 | 1156
0.33 | 172 | 1084.5 | 1141.5
0.34 | 182.5 | 1069.5 | 1128
0.35 | 179.5 | 1052.5 | 1116.5
0.36 | 139 | 1046.5 | 1113
0.37 | 122 | 1036.5 | 1094.5
0.38 | 140.5 | 1010 | 1074
0.39 | 134 | 990.5 | 1065
0.4 | 129 | 973 | 1043.5
0.41 | 102 | 962 | 1037.5
0.42 | 83 | 941.5 | 1010
0.43 | 114.5 | 918.5 | 986
0.44 | 107.5 | 884 | 978
0.45 | 81 | 864 | 958.5
0.46 | 74 | 849 | 931
0.47 | 78 | 819.5 | 900.5
0.48 | 88.5 | 792.5 | 885
0.49 | 81 | 758 | 860
0.5 | 70 | 741 | 840