## IDS-VDS Characteristic (mA-mm)
VGS (V) | VDS = 0.100 V | VDS = 0.500 V | VDS = 0.900 V
-0.75 | 0.0005552 | 0.0023595 | 0.008034
-0.74 | 0.000527 | 0.0022817 | 0.007804
-0.73 | 0.0005026 | 0.0022029 | 0.007553
-0.72 | 0.00047878 | 0.0021286 | 0.0073
-0.71 | 0.00045474 | 0.0020398 | 0.007049
-0.7 | 0.00043214 | 0.0019642 | 0.006822
-0.69 | 0.00041397 | 0.0018899 | 0.006665
-0.68 | 0.00039704 | 0.001819 | 0.006416
-0.67 | 0.00037769 | 0.0017468 | 0.006205
-0.66 | 0.00036096 | 0.0016803 | 0.006
-0.65 | 0.00034301 | 0.0016194 | 0.005846
-0.64 | 0.00032445 | 0.0015585 | 0.005678
-0.63 | 0.0003102 | 0.0015039 | 0.005498
-0.62 | 0.00029559 | 0.0014482 | 0.00528
-0.61 | 0.00028199 | 0.0013897 | 0.00512
-0.6 | 0.00026678 | 0.0013414 | 0.0049494
-0.59 | 0.00025631 | 0.00129 | 0.0047795
-0.58 | 0.00024117 | 0.0012357 | 0.0046603
-0.57 | 0.00023127 | 0.0011877 | 0.0044927
-0.56 | 0.00022121 | 0.0011359 | 0.0043493
-0.55 | 0.00020922 | 0.0010957 | 0.0041791
-0.54 | 0.00020181 | 0.0010635 | 0.0040577
-0.53 | 0.000191 | 0.0010209 | 0.003944
-0.52 | 0.00018286 | 0.0009826 | 0.0038224
-0.51 | 0.00017458 | 0.0009501 | 0.0036931
-0.5 | 0.00016784 | 0.0009234 | 0.0035827
-0.49 | 0.00016094 | 0.0008889 | 0.0035066
-0.48 | 0.00015675 | 0.0008591 | 0.0034042
-0.47 | 0.00015084 | 0.0008308 | 0.0033174
-0.46 | 0.00014946 | 0.0008218 | 0.0032773
-0.45 | 0.00014735 | 0.0008116 | 0.0032357
-0.44 | 0.00014934 | 0.0008188 | 0.0032258
-0.43 | 0.00015514 | 0.0008327 | 0.0032877
-0.42 | 0.00016604 | 0.0008642 | 0.0033899
-0.41 | 0.00018233 | 0.0009131 | 0.0035552
-0.4 | 0.00020819 | 0.0009962 | 0.0038303
-0.39 | 0.00024632 | 0.0011246 | 0.0042713
-0.38 | 0.00030001 | 0.0013068 | 0.0049201
-0.37 | 0.00037692 | 0.0015695 | 0.005887
-0.36 | 0.00048598 | 0.0019339 | 0.007197
-0.35 | 0.0006742 | 0.0024634 | 0.009109
-0.34 | 0.0008991 | 0.0032141 | 0.011845
-0.33 | 0.0012063 | 0.0042332 | 0.015653
-0.32 | 0.0016297 | 0.0056515 | 0.021008
-0.31 | 0.0022037 | 0.007827 | 0.028575
-0.3 | 0.0030214 | 0.010629 | 0.039239
-0.29 | 0.0041266 | 0.014474 | 0.053664
-0.28 | 0.0056603 | 0.019695 | 0.07411
-0.27 | 0.008094 | 0.027129 | 0.10188
-0.26 | 0.011086 | 0.037128 | 0.14079
-0.25 | 0.015108 | 0.050787 | 0.19126
-0.24 | 0.020667 | 0.07063 | 0.26135
-0.23 | 0.028187 | 0.09616 | 0.35809
-0.22 | 0.038416 | 0.13082 | 0.48745
-0.21 | 0.052307 | 0.17717 | 0.6631
-0.2 | 0.07261 | 0.24067 | 0.8972
-0.19 | 0.09869 | 0.3266 | 1.1971
-0.18 | 0.13412 | 0.44153 | 1.6162
-0.17 | 0.18105 | 0.5952 | 2.148
-0.16 | 0.24493 | 0.7941 | 2.8528
-0.15 | 0.32765 | 1.0645 | 3.7338
-0.14 | 0.44184 | 1.4126 | 4.8466
-0.13 | 0.5904 | 1.8664 | 6.289
-0.12 | 0.7877 | 2.4531 | 7.986
-0.11 | 1.0475 | 3.2002 | 10.118
-0.1 | 1.3858 | 4.1633 | 12.638
-0.09 | 1.8313 | 5.3387 | 15.609
-0.08 | 2.3879 | 6.821 | 19.049
-0.07 | 3.0984 | 8.646 | 23.002
-0.06 | 3.9858 | 10.84 | 27.352
-0.05 | 5.1008 | 13.436 | 33.76
-0.04 | 6.381 | 16.491 | 40.151
-0.03 | 8.025 | 20.017 | 46.093
-0.02 | 9.947 | 24.077 | 51.991
-0.01 | 12.2 | 28.685 | 57.38
0 | 14.798 | 33.715 | 64.88
0.01 | 17.731 | 39.39 | 72.77
0.02 | 21.017 | 45.51 | 81
0.03 | 24.674 | 52.214 | 89.85
0.04 | 28.614 | 59.19 | 99
0.05 | 32.785 | 66.62 | 108.44
0.06 | 37.245 | 74.62 | 118.13
0.07 | 41.978 | 82.82 | 128.38
0.08 | 46.837 | 91.52 | 138.63
0.09 | 51.868 | 100.46 | 149.29
0.1 | 56.872 | 109.69 | 160.17
0.11 | 61.83 | 119.16 | 171.08
0.12 | 66.94 | 129.05 | 182.55
0.13 | 71.85 | 139.04 | 193.81
0.14 | 76.83 | 149.31 | 205.3
0.15 | 81.8 | 159.68 | 216.87
0.16 | 86.57 | 170.2 | 228.63
0.17 | 91.1 | 181.06 | 240.52
0.18 | 95.29 | 191.82 | 252.46
0.19 | 99.39 | 202.8 | 264.33
0.2 | 103.43 | 213.89 | 276.32
0.21 | 107.43 | 224.99 | 288.46
0.22 | 111.16 | 236.27 | 300.46
0.23 | 114.61 | 247.52 | 312.6
0.24 | 117.81 | 258.82 | 324.72
0.25 | 120.72 | 270.14 | 336.59
0.26 | 123.59 | 281.35 | 348.67
0.27 | 126.33 | 292.63 | 360.58
0.28 | 129.05 | 303.85 | 372.51
0.29 | 131.58 | 315.03 | 384.43
0.3 | 133.67 | 326.21 | 396.24
0.31 | 135.81 | 337.29 | 408.04
0.32 | 137.53 | 348.28 | 419.59
0.33 | 139.63 | 359.25 | 431.1
0.34 | 141.54 | 370.09 | 442.39
0.35 | 143.22 | 380.68 | 453.71
0.36 | 144.44 | 391.18 | 464.85
0.37 | 145.93 | 401.69 | 475.93
0.38 | 147.55 | 411.82 | 486.85
0.39 | 148.94 | 421.94 | 497.32
0.4 | 150.05 | 431.81 | 508.02
0.41 | 150.92 | 441.48 | 518.34
0.42 | 152.2 | 450.98 | 528.61
0.43 | 153.48 | 460.22 | 538.68
0.44 | 154.21 | 469.2 | 548.44
0.45 | 155.09 | 478.05 | 558.06
0.46 | 155.81 | 486.58 | 567.56
0.47 | 156.77 | 494.77 | 576.6
0.48 | 157.87 | 502.86 | 585.4
0.49 | 158.41 | 510.53 | 594.2
0.5 | 158.88 | 518.02 | 602.8

## Tranconductance (mS-mm)
VGS (V) | VDS = 0.100 V | VDS = 0.500 V | VDS = 0.900 V
-0.75 | -0.00282 | -0.00778 | -0.023
-0.74 | -0.00263 | -0.00783 | -0.02405
-0.73 | -0.002411 | -0.007655 | -0.0252
-0.72 | -0.002393 | -0.008155 | -0.0252
-0.71 | -0.002332 | -0.00822 | -0.0239
-0.7 | -0.0020385 | -0.007495 | -0.0192
-0.69 | -0.001755 | -0.00726 | -0.0203
-0.68 | -0.001814 | -0.007155 | -0.023
-0.67 | -0.001804 | -0.006935 | -0.0208
-0.66 | -0.001734 | -0.00637 | -0.01795
-0.65 | -0.0018255 | -0.00609 | -0.0161
-0.64 | -0.0016405 | -0.005775 | -0.0174
-0.63 | -0.001443 | -0.005515 | -0.0199
-0.62 | -0.0014105 | -0.00571 | -0.0189
-0.61 | -0.0014405 | -0.00534 | -0.01653
-0.6 | -0.001284 | -0.004985 | -0.017025
-0.59 | -0.0012805 | -0.005285 | -0.014455
-0.58 | -0.001252 | -0.005115 | -0.01434
-0.57 | -0.000998 | -0.00499 | -0.01555
-0.56 | -0.0011025 | -0.0046 | -0.01568
-0.55 | -0.00097 | -0.00362 | -0.01458
-0.54 | -0.000911 | -0.00374 | -0.011755
-0.53 | -0.0009475 | -0.004045 | -0.011765
-0.52 | -0.000821 | -0.00354 | -0.012545
-0.51 | -0.000751 | -0.00296 | -0.011985
-0.5 | -0.000682 | -0.00306 | -0.009325
-0.49 | -0.0005545 | -0.003215 | -0.008925
-0.48 | -0.000505 | -0.002905 | -0.00946
-0.47 | -0.0003645 | -0.001865 | -0.006345
-0.46 | -0.0001745 | -0.00096 | -0.004085
-0.45 | -6e-06 | -0.00015 | -0.002575
-0.44 | 0.0003895 | 0.001055 | 0.0026
-0.43 | 0.000835 | 0.00227 | 0.008205
-0.42 | 0.0013595 | 0.00402 | 0.013375
-0.41 | 0.0021075 | 0.0066 | 0.02202
-0.4 | 0.0031995 | 0.010575 | 0.035805
-0.39 | 0.004591 | 0.01553 | 0.05449
-0.38 | 0.00653 | 0.022245 | 0.080785
-0.37 | 0.0092985 | 0.031355 | 0.113845
-0.36 | 0.014864 | 0.044695 | 0.1611
-0.35 | 0.020656 | 0.06401 | 0.2324
-0.34 | 0.026605 | 0.08849 | 0.3272
-0.33 | 0.03653 | 0.12187 | 0.45815
-0.32 | 0.04987 | 0.17969 | 0.6461
-0.31 | 0.069585 | 0.248875 | 0.91155
-0.3 | 0.096145 | 0.33235 | 1.25445
-0.29 | 0.131945 | 0.4533 | 1.74355
-0.28 | 0.19837 | 0.63275 | 2.4108
-0.27 | 0.271285 | 0.87165 | 3.334
-0.26 | 0.3507 | 1.1829 | 4.469
-0.25 | 0.47905 | 1.6751 | 6.028
-0.24 | 0.65395 | 2.26865 | 8.3415
-0.23 | 0.88745 | 3.0095 | 11.305
-0.22 | 1.206 | 4.0505 | 15.2505
-0.21 | 1.7097 | 5.4925 | 20.4875
-0.2 | 2.31915 | 7.4715 | 26.7
-0.19 | 3.0755 | 10.043 | 35.95
-0.18 | 4.118 | 13.43 | 47.545
-0.17 | 5.5405 | 17.6285 | 61.83
-0.16 | 7.33 | 23.465 | 79.29
-0.15 | 9.8455 | 30.925 | 99.69
-0.14 | 13.1375 | 40.095 | 127.76
-0.13 | 17.293 | 52.025 | 156.97
-0.12 | 22.855 | 66.69 | 191.45
-0.11 | 29.905 | 85.51 | 232.6
-0.1 | 39.19 | 106.925 | 274.55
-0.09 | 50.105 | 132.885 | 320.55
-0.08 | 63.355 | 165.365 | 369.65
-0.07 | 79.895 | 200.95 | 415.15
-0.06 | 100.12 | 239.5 | 537.9
-0.05 | 119.76 | 282.55 | 639.95
-0.04 | 146.21 | 329.05 | 616.65
-0.03 | 178.3 | 379.3 | 592
-0.02 | 208.75 | 433.4 | 564.35
-0.01 | 242.55 | 481.9 | 644.45
0 | 276.55 | 535.25 | 769.5
0.01 | 310.95 | 589.75 | 806
0.02 | 347.15 | 641.2 | 854
0.03 | 379.85 | 684 | 900
0.04 | 405.55 | 720.3 | 929.5
0.05 | 431.55 | 771.5 | 956.5
0.06 | 459.65 | 810 | 997
0.07 | 479.6 | 845 | 1025
0.08 | 494.5 | 882 | 1045.5
0.09 | 501.75 | 908.5 | 1077
0.1 | 498.1 | 935 | 1089.5
0.11 | 503.4 | 968 | 1119
0.12 | 501 | 994 | 1136.5
0.13 | 494.5 | 1013 | 1137.5
0.14 | 497.5 | 1032 | 1153
0.15 | 487 | 1044.5 | 1166.5
0.16 | 465 | 1069 | 1182.5
0.17 | 436 | 1081 | 1191.5
0.18 | 414.5 | 1087 | 1190.5
0.19 | 407 | 1103.5 | 1193
0.2 | 402 | 1109.5 | 1206.5
0.21 | 386.5 | 1119 | 1207
0.22 | 359 | 1126.5 | 1207
0.23 | 332.5 | 1127.5 | 1213
0.24 | 305.5 | 1131 | 1199.5
0.25 | 289 | 1126.5 | 1197.5
0.26 | 280.5 | 1124.5 | 1199.5
0.27 | 273 | 1125 | 1192
0.28 | 262.5 | 1120 | 1192.5
0.29 | 231 | 1118 | 1186.5
0.3 | 211.5 | 1113 | 1180.5
0.31 | 193 | 1103.5 | 1167.5
0.32 | 191 | 1098 | 1153
0.33 | 200.5 | 1090.5 | 1140
0.34 | 179.5 | 1071.5 | 1130.5
0.35 | 145 | 1054.5 | 1123
0.36 | 135.5 | 1050.5 | 1111
0.37 | 155.5 | 1032 | 1100
0.38 | 150.5 | 1012.5 | 1069.5
0.39 | 125 | 999.5 | 1058.5
0.4 | 99 | 977 | 1051
0.41 | 107.5 | 958.5 | 1029.5
0.42 | 128 | 937 | 1017
0.43 | 100.5 | 911 | 991.5
0.44 | 80.5 | 891.5 | 969
0.45 | 80 | 869 | 956
0.46 | 84 | 836 | 927
0.47 | 103 | 814 | 892
0.48 | 82 | 788 | 880
0.49 | 50.5 | 758 | 870
0.5 | 47 | 749 | 860