## IDS-VDS Characteristic (mA-mm)
VGS (V) | VDS = 0.100 V | VDS = 0.500 V | VDS = 0.900 V
-0.75 | 0.00048991 | 0.0019736 | 0.006347
-0.74 | 0.00046715 | 0.0019032 | 0.00614
-0.73 | 0.00044884 | 0.0018293 | 0.005998
-0.72 | 0.00042957 | 0.0017869 | 0.005823
-0.71 | 0.00041252 | 0.0017085 | 0.005647
-0.7 | 0.00039412 | 0.0016506 | 0.005463
-0.69 | 0.00037403 | 0.0015947 | 0.005304
-0.68 | 0.00035777 | 0.001529 | 0.00517
-0.67 | 0.00034187 | 0.0014791 | 0.005017
-0.66 | 0.00032457 | 0.0014345 | 0.0048739
-0.65 | 0.00031225 | 0.0013871 | 0.0047275
-0.64 | 0.00029825 | 0.0013288 | 0.0046021
-0.63 | 0.00028413 | 0.0012887 | 0.0044281
-0.62 | 0.00027173 | 0.0012396 | 0.0042754
-0.61 | 0.00025985 | 0.0011921 | 0.0041531
-0.6 | 0.00024898 | 0.0011536 | 0.0040213
-0.59 | 0.00023708 | 0.0011099 | 0.003928
-0.58 | 0.00022638 | 0.0010664 | 0.003795
-0.57 | 0.00021521 | 0.0010245 | 0.0036667
-0.56 | 0.00020493 | 0.0009937 | 0.0035419
-0.55 | 0.00019638 | 0.0009543 | 0.0034488
-0.54 | 0.00018653 | 0.0009213 | 0.0033341
-0.53 | 0.00017854 | 0.0008897 | 0.0032563
-0.52 | 0.0001725 | 0.0008599 | 0.0031427
-0.51 | 0.00016556 | 0.0008331 | 0.0030328
-0.5 | 0.00015869 | 0.0008086 | 0.0029698
-0.49 | 0.00015231 | 0.000781 | 0.0029095
-0.48 | 0.00014871 | 0.0007624 | 0.0028533
-0.47 | 0.00014753 | 0.0007513 | 0.0028247
-0.46 | 0.00014635 | 0.0007469 | 0.0028078
-0.45 | 0.00014879 | 0.0007516 | 0.0028363
-0.44 | 0.00015258 | 0.0007675 | 0.0028747
-0.43 | 0.00016203 | 0.0007979 | 0.0029831
-0.42 | 0.00017801 | 0.0008525 | 0.0031594
-0.41 | 0.00020056 | 0.0009334 | 0.0034789
-0.4 | 0.00023484 | 0.001057 | 0.0039097
-0.39 | 0.00028478 | 0.0012311 | 0.0045698
-0.38 | 0.00035431 | 0.0014874 | 0.0054844
-0.37 | 0.0004521 | 0.0018353 | 0.006879
-0.36 | 0.0005967 | 0.0023328 | 0.008711
-0.35 | 0.0007887 | 0.0030257 | 0.011381
-0.34 | 0.0010554 | 0.0039971 | 0.015086
-0.33 | 0.001427 | 0.0053334 | 0.020238
-0.32 | 0.0019231 | 0.007342 | 0.027334
-0.31 | 0.0026143 | 0.009867 | 0.03726
-0.3 | 0.0035704 | 0.013367 | 0.051073
-0.29 | 0.0048654 | 0.018293 | 0.07066
-0.28 | 0.007006 | 0.024951 | 0.09637
-0.27 | 0.009567 | 0.034227 | 0.13182
-0.26 | 0.013016 | 0.046519 | 0.18053
-0.25 | 0.017679 | 0.06467 | 0.24538
-0.24 | 0.024085 | 0.08755 | 0.33499
-0.23 | 0.032814 | 0.11943 | 0.45243
-0.22 | 0.04457 | 0.16121 | 0.6162
-0.21 | 0.06227 | 0.21833 | 0.8279
-0.2 | 0.08416 | 0.29436 | 1.1117
-0.19 | 0.1135 | 0.39642 | 1.4914
-0.18 | 0.15348 | 0.52999 | 1.9789
-0.17 | 0.20551 | 0.7129 | 2.6081
-0.16 | 0.27681 | 0.9511 | 3.4336
-0.15 | 0.37077 | 1.2499 | 4.4497
-0.14 | 0.49549 | 1.6615 | 5.764
-0.13 | 0.663 | 2.1817 | 7.365
-0.12 | 0.8813 | 2.8427 | 9.317
-0.11 | 1.1647 | 3.6958 | 11.632
-0.1 | 1.5284 | 4.7492 | 14.438
-0.09 | 2.009 | 6.09 | 17.699
-0.08 | 2.6093 | 7.732 | 21.416
-0.07 | 3.3735 | 9.72 | 25.605
-0.06 | 4.3142 | 12.056 | 30.387
-0.05 | 5.4944 | 14.937 | 35.67
-0.04 | 6.876 | 18.184 | 41.409
-0.03 | 8.566 | 21.973 | 47.698
-0.02 | 10.598 | 26.228 | 54.428
-0.01 | 12.882 | 31.022 | 61.83
0 | 15.613 | 36.446 | 69.51
0.01 | 18.643 | 42.268 | 77.76
0.02 | 22.007 | 48.64 | 86.27
0.03 | 25.721 | 55.372 | 95.35
0.04 | 29.719 | 62.67 | 104.59
0.05 | 34.009 | 70.14 | 114.29
0.06 | 38.554 | 78.34 | 124.27
0.07 | 43.372 | 86.91 | 134.61
0.08 | 48.259 | 95.65 | 145.18
0.09 | 53.295 | 104.75 | 155.76
0.1 | 58.17 | 114.17 | 166.86
0.11 | 63.39 | 123.85 | 178.16
0.12 | 68.5 | 133.82 | 189.5
0.13 | 73.44 | 143.96 | 201.14
0.14 | 78.4 | 154.05 | 212.56
0.15 | 83.37 | 164.75 | 224.35
0.16 | 88.18 | 175.47 | 236.29
0.17 | 92.73 | 186.21 | 248.22
0.18 | 97.07 | 197.23 | 260.12
0.19 | 101.11 | 208.13 | 272.13
0.2 | 105.06 | 219.27 | 284.09
0.21 | 108.98 | 230.63 | 296.35
0.22 | 112.76 | 241.86 | 308.5
0.23 | 116.31 | 253.23 | 320.38
0.24 | 119.61 | 264.42 | 332.58
0.25 | 122.48 | 275.88 | 344.78
0.26 | 125.15 | 287.15 | 356.7
0.27 | 127.97 | 298.44 | 368.79
0.28 | 130.76 | 309.55 | 380.48
0.29 | 133.38 | 320.96 | 392.45
0.3 | 135.4 | 332.22 | 404.31
0.31 | 137.27 | 343.24 | 415.96
0.32 | 139.24 | 354.3 | 427.54
0.33 | 141.34 | 365.05 | 438.98
0.34 | 143.35 | 376.01 | 450.37
0.35 | 144.89 | 386.58 | 461.6
0.36 | 146.01 | 397.06 | 472.7
0.37 | 147.61 | 407.4 | 483.59
0.38 | 149.34 | 417.66 | 494.37
0.39 | 150.63 | 427.66 | 505.01
0.4 | 151.66 | 437.46 | 515.43
0.41 | 152.48 | 447 | 525.79
0.42 | 153.65 | 456.37 | 535.72
0.43 | 155.2 | 465.63 | 545.77
0.44 | 156.01 | 474.63 | 555.43
0.45 | 156.65 | 483.21 | 564.88
0.46 | 157.29 | 491.69 | 573.9
0.47 | 158.2 | 499.84 | 583
0.48 | 159.47 | 507.82 | 591.8
0.49 | 160.04 | 515.41 | 600.5
0.5 | 160.24 | 522.65 | 608.7

## Tranconductance (mS-mm)
VGS (V) | VDS = 0.100 V | VDS = 0.500 V | VDS = 0.900 V
-0.75 | -0.002276 | -0.00704 | -0.0207
-0.74 | -0.0020535 | -0.007215 | -0.01745
-0.73 | -0.001879 | -0.005815 | -0.01585
-0.72 | -0.001816 | -0.00604 | -0.01755
-0.71 | -0.0017725 | -0.006815 | -0.018
-0.7 | -0.0019245 | -0.00569 | -0.01715
-0.69 | -0.0018175 | -0.00608 | -0.01465
-0.68 | -0.001608 | -0.00578 | -0.01435
-0.67 | -0.00166 | -0.004725 | -0.014805
-0.66 | -0.001481 | -0.0046 | -0.014475
-0.65 | -0.001316 | -0.005285 | -0.01359
-0.64 | -0.001406 | -0.00492 | -0.01497
-0.63 | -0.001326 | -0.00446 | -0.016335
-0.62 | -0.001214 | -0.00483 | -0.01375
-0.61 | -0.0011375 | -0.0043 | -0.012705
-0.6 | -0.0011385 | -0.00411 | -0.011255
-0.59 | -0.00113 | -0.00436 | -0.011315
-0.58 | -0.0010935 | -0.00427 | -0.013065
-0.57 | -0.0010725 | -0.003635 | -0.012655
-0.56 | -0.0009415 | -0.00351 | -0.010895
-0.55 | -0.00092 | -0.00362 | -0.01039
-0.54 | -0.000892 | -0.00323 | -0.009625
-0.53 | -0.0007015 | -0.00307 | -0.00957
-0.52 | -0.000649 | -0.00283 | -0.011175
-0.51 | -0.0006905 | -0.002565 | -0.008645
-0.5 | -0.0006625 | -0.002605 | -0.006165
-0.49 | -0.000499 | -0.00231 | -0.005825
-0.48 | -0.000239 | -0.001485 | -0.00424
-0.47 | -0.000118 | -0.000775 | -0.002275
-0.46 | 6.3e-05 | 1.5e-05 | 0.00058
-0.45 | 0.0003115 | 0.00103 | 0.003345
-0.44 | 0.000662 | 0.002315 | 0.00734
-0.43 | 0.0012715 | 0.00425 | 0.014235
-0.42 | 0.0019265 | 0.006775 | 0.02479
-0.41 | 0.0028415 | 0.010225 | 0.037515
-0.4 | 0.004211 | 0.014885 | 0.054545
-0.39 | 0.0059735 | 0.02152 | 0.078735
-0.38 | 0.008366 | 0.03021 | 0.11546
-0.37 | 0.0121195 | 0.04227 | 0.16133
-0.36 | 0.01683 | 0.05952 | 0.2251
-0.35 | 0.022935 | 0.083215 | 0.31875
-0.34 | 0.031915 | 0.115385 | 0.44285
-0.33 | 0.043385 | 0.167245 | 0.6124
-0.32 | 0.059365 | 0.22668 | 0.8511
-0.31 | 0.082365 | 0.30125 | 1.18695
-0.3 | 0.112555 | 0.4213 | 1.67
-0.29 | 0.17178 | 0.5792 | 2.26485
-0.28 | 0.23508 | 0.7967 | 3.058
-0.27 | 0.3005 | 1.0784 | 4.208
-0.26 | 0.4056 | 1.52215 | 5.678
-0.25 | 0.55345 | 2.05155 | 7.723
-0.24 | 0.75675 | 2.738 | 10.3525
-0.23 | 1.02425 | 3.683 | 14.0605
-0.22 | 1.4728 | 4.945 | 18.7735
-0.21 | 1.9795 | 6.6575 | 24.775
-0.2 | 2.5615 | 8.9045 | 33.175
-0.19 | 3.466 | 11.7815 | 43.36
-0.18 | 4.6005 | 15.824 | 55.835
-0.17 | 6.1665 | 21.0555 | 72.735
-0.16 | 8.263 | 26.85 | 92.08
-0.15 | 10.934 | 35.52 | 116.52
-0.14 | 14.6115 | 46.59 | 145.765
-0.13 | 19.2905 | 59.06 | 177.65
-0.12 | 25.085 | 75.705 | 213.35
-0.11 | 32.355 | 95.325 | 256.05
-0.1 | 42.215 | 119.71 | 303.35
-0.09 | 54.045 | 149.14 | 348.9
-0.08 | 68.225 | 181.5 | 395.3
-0.07 | 85.245 | 216.2 | 448.55
-0.06 | 106.045 | 260.85 | 503.25
-0.05 | 128.09 | 306.4 | 551.1
-0.04 | 153.58 | 351.8 | 601.4
-0.03 | 186.1 | 402.2 | 650.95
-0.02 | 215.8 | 452.45 | 706.6
-0.01 | 250.75 | 510.9 | 754.1
0 | 288.05 | 562.3 | 796.5
0.01 | 319.7 | 609.7 | 838
0.02 | 353.9 | 655.2 | 879.5
0.03 | 385.6 | 701.5 | 916
0.04 | 414.4 | 738.4 | 947
0.05 | 441.75 | 783.5 | 984
0.06 | 468.15 | 838.5 | 1016
0.07 | 485.25 | 865.5 | 1045.5
0.08 | 496.15 | 892 | 1057.5
0.09 | 495.55 | 926 | 1084
0.1 | 504.75 | 955 | 1120
0.11 | 516.5 | 982.5 | 1132
0.12 | 502.5 | 1005.5 | 1149
0.13 | 495 | 1011.5 | 1153
0.14 | 496.5 | 1039.5 | 1160.5
0.15 | 489 | 1071 | 1186.5
0.16 | 468 | 1073 | 1193.5
0.17 | 444.5 | 1088 | 1191.5
0.18 | 419 | 1096 | 1195.5
0.19 | 399.5 | 1102 | 1198.5
0.2 | 393.5 | 1125 | 1211
0.21 | 385 | 1129.5 | 1220.5
0.22 | 366.5 | 1130 | 1201.5
0.23 | 342.5 | 1128 | 1204
0.24 | 308.5 | 1132.5 | 1220
0.25 | 277 | 1136.5 | 1206
0.26 | 274.5 | 1128 | 1200.5
0.27 | 280.5 | 1120 | 1189
0.28 | 270.5 | 1126 | 1183
0.29 | 232 | 1133.5 | 1191.5
0.3 | 194.5 | 1114 | 1175.5
0.31 | 192 | 1104 | 1161.5
0.32 | 203.5 | 1090.5 | 1151
0.33 | 205.5 | 1085.5 | 1141.5
0.34 | 177.5 | 1076.5 | 1131
0.35 | 133 | 1052.5 | 1116.5
0.36 | 136 | 1041 | 1099.5
0.37 | 166.5 | 1030 | 1083.5
0.38 | 151 | 1013 | 1071
0.39 | 116 | 990 | 1053
0.4 | 92.5 | 967 | 1039
0.41 | 99.5 | 945.5 | 1014.5
0.42 | 136 | 931.5 | 999
0.43 | 118 | 913 | 985.5
0.44 | 72.5 | 879 | 955.5
0.45 | 64 | 853 | 923.5
0.46 | 77.5 | 831.5 | 906
0.47 | 109 | 806.5 | 895
0.48 | 92 | 778.5 | 875
0.49 | 38.5 | 741.5 | 845
0.5 | 20 | 724 | 820