## IDS-VDS Characteristic (mA-mm)
VGS (V) | VDS = 0.100 V | VDS = 0.500 V | VDS = 0.900 V
-0.75 | 0.00044125 | 0.0017587 | 0.005782
-0.74 | 0.00042098 | 0.0017067 | 0.005596
-0.73 | 0.00040206 | 0.0016412 | 0.005446
-0.72 | 0.00038483 | 0.0015802 | 0.005271
-0.71 | 0.00036524 | 0.0015266 | 0.00511
-0.7 | 0.00034978 | 0.0014802 | 0.0049817
-0.69 | 0.000336 | 0.0014176 | 0.0048194
-0.68 | 0.0003217 | 0.0013712 | 0.0046821
-0.67 | 0.00030669 | 0.0013244 | 0.0045437
-0.66 | 0.00029358 | 0.0012782 | 0.0044297
-0.65 | 0.00028146 | 0.0012282 | 0.0043006
-0.64 | 0.00026771 | 0.0011865 | 0.0041474
-0.63 | 0.00025521 | 0.0011428 | 0.0040219
-0.62 | 0.00024434 | 0.0011037 | 0.0039093
-0.61 | 0.00023299 | 0.0010687 | 0.0037803
-0.6 | 0.00022173 | 0.0010245 | 0.0036702
-0.59 | 0.00021293 | 0.0009917 | 0.0035274
-0.58 | 0.00020328 | 0.0009522 | 0.003434
-0.57 | 0.00019428 | 0.0009215 | 0.0033201
-0.56 | 0.00018556 | 0.0008923 | 0.0032516
-0.55 | 0.00017675 | 0.000865 | 0.0031401
-0.54 | 0.00016894 | 0.000831 | 0.0030552
-0.53 | 0.00016136 | 0.0008043 | 0.0029493
-0.52 | 0.00015462 | 0.000778 | 0.0028706
-0.51 | 0.00014806 | 0.0007509 | 0.0028021
-0.5 | 0.0001435 | 0.0007325 | 0.0027379
-0.49 | 0.00013893 | 0.0007109 | 0.0026858
-0.48 | 0.00013694 | 0.0006974 | 0.0026285
-0.47 | 0.00013407 | 0.00069 | 0.0026191
-0.46 | 0.00013451 | 0.0006877 | 0.0026023
-0.45 | 0.00013711 | 0.0006974 | 0.0026405
-0.44 | 0.00014235 | 0.0007158 | 0.002699
-0.43 | 0.000153 | 0.0007492 | 0.0028359
-0.42 | 0.00016996 | 0.0008108 | 0.0030427
-0.41 | 0.00019546 | 0.0009007 | 0.003367
-0.4 | 0.00023258 | 0.0010311 | 0.003827
-0.39 | 0.00028498 | 0.0012235 | 0.0045368
-0.38 | 0.00036 | 0.001492 | 0.0055039
-0.37 | 0.00046248 | 0.0018649 | 0.006988
-0.36 | 0.0006414 | 0.0023893 | 0.008949
-0.35 | 0.0008488 | 0.0031188 | 0.011754
-0.34 | 0.0011366 | 0.004135 | 0.015706
-0.33 | 0.0015336 | 0.0055357 | 0.021167
-0.32 | 0.0020713 | 0.007668 | 0.028705
-0.31 | 0.0028066 | 0.010302 | 0.03926
-0.3 | 0.0038307 | 0.014042 | 0.053951
-0.29 | 0.0052126 | 0.019156 | 0.07437
-0.28 | 0.007421 | 0.026173 | 0.10172
-0.27 | 0.010113 | 0.035914 | 0.13915
-0.26 | 0.013753 | 0.048863 | 0.19029
-0.25 | 0.018621 | 0.06757 | 0.2592
-0.24 | 0.025386 | 0.09186 | 0.35048
-0.23 | 0.034508 | 0.12488 | 0.47655
-0.22 | 0.046894 | 0.1681 | 0.6467
-0.21 | 0.06497 | 0.22799 | 0.8693
-0.2 | 0.08767 | 0.30701 | 1.1685
-0.19 | 0.1184 | 0.41298 | 1.5532
-0.18 | 0.16023 | 0.55665 | 2.0705
-0.17 | 0.21368 | 0.7427 | 2.7145
-0.16 | 0.28759 | 0.9872 | 3.5606
-0.15 | 0.38445 | 1.2978 | 4.6311
-0.14 | 0.51349 | 1.7199 | 6.009
-0.13 | 0.6862 | 2.2607 | 7.622
-0.12 | 0.9087 | 2.9379 | 9.649
-0.11 | 1.2025 | 3.8244 | 12.015
-0.1 | 1.5729 | 4.903 | 14.867
-0.09 | 2.0668 | 6.275 | 18.242
-0.08 | 2.6876 | 7.932 | 21.94
-0.07 | 3.4567 | 9.953 | 26.18
-0.06 | 4.4277 | 12.328 | 30.984
-0.05 | 5.6161 | 15.221 | 36.337
-0.04 | 7.026 | 18.543 | 42.155
-0.03 | 8.739 | 22.379 | 48.435
-0.02 | 10.767 | 26.685 | 55.281
-0.01 | 13.112 | 31.455 | 62.64
0 | 15.867 | 36.911 | 70.46
0.01 | 18.907 | 42.822 | 78.6
0.02 | 22.261 | 49.1 | 87.25
0.03 | 26.032 | 55.878 | 96.23
0.04 | 30.053 | 63.23 | 105.61
0.05 | 34.379 | 70.73 | 115.22
0.06 | 38.881 | 78.93 | 125.35
0.07 | 43.657 | 87.45 | 135.6
0.08 | 48.536 | 96.15 | 146.15
0.09 | 53.566 | 105.41 | 156.93
0.1 | 58.46 | 114.66 | 167.93
0.11 | 63.64 | 124.39 | 179.16
0.12 | 68.75 | 134.33 | 190.46
0.13 | 73.77 | 144.46 | 202.03
0.14 | 78.68 | 154.7 | 213.64
0.15 | 83.52 | 165.25 | 225.43
0.16 | 88.3 | 175.96 | 237.4
0.17 | 92.8 | 186.83 | 249.17
0.18 | 97.19 | 197.75 | 261.19
0.19 | 101.32 | 208.57 | 273.19
0.2 | 105.35 | 219.86 | 285.32
0.21 | 109.06 | 231.14 | 297.36
0.22 | 112.74 | 242.43 | 309.52
0.23 | 116.19 | 253.8 | 321.68
0.24 | 119.51 | 264.85 | 333.68
0.25 | 122.56 | 276.41 | 345.87
0.26 | 125.35 | 287.66 | 357.69
0.27 | 127.94 | 298.96 | 369.69
0.28 | 130.58 | 310.2 | 381.65
0.29 | 133.14 | 321.42 | 393.42
0.3 | 135.41 | 332.7 | 405.35
0.31 | 137.43 | 343.76 | 416.95
0.32 | 139.4 | 354.67 | 428.6
0.33 | 141.06 | 365.51 | 440.02
0.34 | 143.1 | 376.39 | 451.45
0.35 | 144.7 | 386.99 | 462.51
0.36 | 146.17 | 397.49 | 473.59
0.37 | 147.55 | 407.95 | 484.64
0.38 | 148.9 | 418.03 | 495.46
0.39 | 150.33 | 428.06 | 505.98
0.4 | 151.57 | 437.88 | 516.28
0.41 | 152.58 | 447.45 | 526.62
0.42 | 153.52 | 456.91 | 536.82
0.43 | 154.84 | 466.08 | 546.7
0.44 | 155.74 | 475.03 | 556.48
0.45 | 156.59 | 483.67 | 565.81
0.46 | 157.41 | 492.16 | 574.8
0.47 | 158 | 500.2 | 584
0.48 | 159.22 | 508.19 | 593
0.49 | 159.81 | 515.78 | 601.4
0.5 | 160.32 | 523.11 | 609.9

## Tranconductance (mS-mm)
VGS (V) | VDS = 0.100 V | VDS = 0.500 V | VDS = 0.900 V
-0.75 | -0.002027 | -0.0052 | -0.0186
-0.74 | -0.0019595 | -0.005875 | -0.0168
-0.73 | -0.0018075 | -0.006325 | -0.01625
-0.72 | -0.001841 | -0.00573 | -0.0168
-0.71 | -0.0017525 | -0.005 | -0.014465
-0.7 | -0.001462 | -0.00545 | -0.01453
-0.69 | -0.001404 | -0.00545 | -0.01498
-0.68 | -0.0014655 | -0.00466 | -0.013785
-0.67 | -0.001406 | -0.00465 | -0.01262
-0.66 | -0.0012615 | -0.00481 | -0.012155
-0.65 | -0.0012935 | -0.004585 | -0.014115
-0.64 | -0.0013125 | -0.00427 | -0.013935
-0.63 | -0.0011685 | -0.00414 | -0.011905
-0.62 | -0.001111 | -0.003705 | -0.01208
-0.61 | -0.0011305 | -0.00396 | -0.011955
-0.6 | -0.001003 | -0.00385 | -0.012645
-0.59 | -0.0009225 | -0.003615 | -0.01181
-0.58 | -0.0009325 | -0.00351 | -0.010365
-0.57 | -0.000886 | -0.002995 | -0.00912
-0.56 | -0.0008765 | -0.002825 | -0.009
-0.55 | -0.000831 | -0.003065 | -0.00982
-0.54 | -0.0007695 | -0.003035 | -0.00954
-0.53 | -0.000716 | -0.00265 | -0.00923
-0.52 | -0.000665 | -0.00267 | -0.00736
-0.51 | -0.000556 | -0.002275 | -0.006635
-0.5 | -0.0004565 | -0.002 | -0.005815
-0.49 | -0.000328 | -0.001755 | -0.00547
-0.48 | -0.000243 | -0.001045 | -0.003335
-0.47 | -0.0001215 | -0.000485 | -0.00131
-0.46 | 0.000152 | 0.00037 | 0.00107
-0.45 | 0.000392 | 0.001405 | 0.004835
-0.44 | 0.0007945 | 0.00259 | 0.00977
-0.43 | 0.0013805 | 0.00475 | 0.017185
-0.42 | 0.002123 | 0.007575 | 0.026555
-0.41 | 0.003131 | 0.011015 | 0.039215
-0.4 | 0.004476 | 0.01614 | 0.05849
-0.39 | 0.006371 | 0.023045 | 0.083845
-0.38 | 0.008875 | 0.03207 | 0.12256
-0.37 | 0.01407 | 0.044865 | 0.172255
-0.36 | 0.019316 | 0.062695 | 0.2383
-0.35 | 0.02476 | 0.087285 | 0.33785
-0.34 | 0.03424 | 0.120845 | 0.47065
-0.33 | 0.046735 | 0.17665 | 0.64995
-0.32 | 0.06365 | 0.238315 | 0.90465
-0.31 | 0.08797 | 0.3187 | 1.2623
-0.3 | 0.1203 | 0.4427 | 1.7555
-0.29 | 0.179515 | 0.60655 | 2.38845
-0.28 | 0.24502 | 0.8379 | 3.239
-0.27 | 0.3166 | 1.1345 | 4.4285
-0.26 | 0.4254 | 1.5828 | 6.0025
-0.25 | 0.58165 | 2.14985 | 8.0095
-0.24 | 0.79435 | 2.8655 | 10.8675
-0.23 | 1.0754 | 3.812 | 14.811
-0.22 | 1.5231 | 5.1555 | 19.6375
-0.21 | 2.0388 | 6.9455 | 26.09
-0.2 | 2.6715 | 9.2495 | 34.195
-0.19 | 3.628 | 12.482 | 45.1
-0.18 | 4.764 | 16.486 | 58.065
-0.17 | 6.368 | 21.5275 | 74.505
-0.16 | 8.5385 | 27.755 | 95.83
-0.15 | 11.295 | 36.635 | 122.42
-0.14 | 15.0875 | 48.145 | 149.545
-0.13 | 19.7605 | 60.9 | 182
-0.12 | 25.815 | 78.185 | 219.65
-0.11 | 33.21 | 98.255 | 260.9
-0.1 | 43.215 | 122.53 | 311.35
-0.09 | 55.735 | 151.45 | 353.65
-0.08 | 69.495 | 183.9 | 396.9
-0.07 | 87.005 | 219.8 | 452.2
-0.06 | 107.97 | 263.4 | 507.85
-0.05 | 129.915 | 310.75 | 558.55
-0.04 | 156.145 | 357.9 | 604.9
-0.03 | 187.05 | 407.1 | 656.3
-0.02 | 218.65 | 453.8 | 710.25
-0.01 | 255 | 511.3 | 758.95
0 | 289.75 | 568.35 | 798
0.01 | 319.7 | 609.45 | 839.5
0.02 | 356.25 | 652.8 | 881.5
0.03 | 389.6 | 706.5 | 918
0.04 | 417.35 | 742.6 | 949.5
0.05 | 441.4 | 785 | 987
0.06 | 463.9 | 836 | 1019
0.07 | 482.75 | 861 | 1040
0.08 | 495.45 | 898 | 1066.5
0.09 | 496.2 | 925.5 | 1089
0.1 | 503.7 | 949 | 1111.5
0.11 | 514.5 | 983.5 | 1126.5
0.12 | 506.5 | 1003.5 | 1143.5
0.13 | 496.5 | 1018.5 | 1159
0.14 | 487.5 | 1039.5 | 1170
0.15 | 481 | 1063 | 1188
0.16 | 464 | 1079 | 1187
0.17 | 444.5 | 1089.5 | 1189.5
0.18 | 426 | 1087 | 1201
0.19 | 408 | 1105.5 | 1206.5
0.2 | 387 | 1128.5 | 1208.5
0.21 | 369.5 | 1128.5 | 1210
0.22 | 356.5 | 1133 | 1216
0.23 | 338.5 | 1121 | 1208
0.24 | 318.5 | 1130.5 | 1209.5
0.25 | 292 | 1140.5 | 1200.5
0.26 | 269 | 1127.5 | 1191
0.27 | 261.5 | 1127 | 1198
0.28 | 260 | 1123 | 1186.5
0.29 | 241.5 | 1125 | 1185
0.3 | 214.5 | 1117 | 1176.5
0.31 | 199.5 | 1098.5 | 1162.5
0.32 | 181.5 | 1087.5 | 1153.5
0.33 | 185 | 1086 | 1142.5
0.34 | 182 | 1074 | 1124.5
0.35 | 153.5 | 1055 | 1107
0.36 | 142.5 | 1048 | 1106.5
0.37 | 136.5 | 1027 | 1093.5
0.38 | 139 | 1005.5 | 1067
0.39 | 133.5 | 992.5 | 1041
0.4 | 112.5 | 969.5 | 1032
0.41 | 97.5 | 951.5 | 1027
0.42 | 113 | 931.5 | 1004
0.43 | 111 | 906 | 983
0.44 | 87.5 | 879.5 | 955.5
0.45 | 83.5 | 856.5 | 916
0.46 | 70.5 | 826.5 | 909.5
0.47 | 90.5 | 801.5 | 910
0.48 | 90.5 | 779 | 870
0.49 | 55 | 746 | 845
0.5 | 51 | 733 | 850