## IDS-VDS Characteristic (mA-mm)
VGS (V) | VDS = 0.100 V | VDS = 0.500 V | VDS = 0.900 V
-0.75 | 0.00046795 | 0.0019417 | 0.006398
-0.74 | 0.00044658 | 0.0018737 | 0.006196
-0.73 | 0.00042645 | 0.0018036 | 0.006016
-0.72 | 0.00040457 | 0.0017398 | 0.005815
-0.71 | 0.00038604 | 0.0016717 | 0.005659
-0.7 | 0.00037226 | 0.001626 | 0.005476
-0.69 | 0.00035534 | 0.0015624 | 0.0053
-0.68 | 0.00033953 | 0.0015099 | 0.005129
-0.67 | 0.00032387 | 0.0014466 | 0.005006
-0.66 | 0.00030872 | 0.0013956 | 0.0048318
-0.65 | 0.00029411 | 0.0013318 | 0.0046679
-0.64 | 0.00028217 | 0.0012901 | 0.0045303
-0.63 | 0.00026932 | 0.0012485 | 0.0043938
-0.62 | 0.0002568 | 0.0011966 | 0.0042547
-0.61 | 0.00024455 | 0.0011523 | 0.0041266
-0.6 | 0.00023238 | 0.0011126 | 0.0040014
-0.59 | 0.00022241 | 0.0010747 | 0.0038614
-0.58 | 0.00021294 | 0.0010376 | 0.0037651
-0.57 | 0.00020271 | 0.0009952 | 0.0036306
-0.56 | 0.00019215 | 0.0009686 | 0.0035291
-0.55 | 0.00018369 | 0.0009221 | 0.0034084
-0.54 | 0.00017562 | 0.0008945 | 0.0033172
-0.53 | 0.00016798 | 0.0008639 | 0.0032089
-0.52 | 0.00015974 | 0.0008315 | 0.0031042
-0.51 | 0.00015302 | 0.0007997 | 0.0030391
-0.5 | 0.00014916 | 0.000779 | 0.0029537
-0.49 | 0.00014365 | 0.0007528 | 0.002882
-0.48 | 0.00013882 | 0.0007387 | 0.0028306
-0.47 | 0.0001357 | 0.0007267 | 0.0027925
-0.46 | 0.00013558 | 0.0007266 | 0.0027696
-0.45 | 0.00013837 | 0.0007266 | 0.0027717
-0.44 | 0.00014288 | 0.0007405 | 0.0028265
-0.43 | 0.00015239 | 0.0007615 | 0.0029356
-0.42 | 0.00016715 | 0.0008144 | 0.0030979
-0.41 | 0.00018962 | 0.0008936 | 0.0033723
-0.4 | 0.00022289 | 0.0010041 | 0.0037812
-0.39 | 0.00027116 | 0.0011693 | 0.0043939
-0.38 | 0.00033873 | 0.0014088 | 0.0052476
-0.37 | 0.00043365 | 0.00174 | 0.006521
-0.36 | 0.00056442 | 0.0022093 | 0.008279
-0.35 | 0.000793 | 0.0028671 | 0.010778
-0.34 | 0.0010578 | 0.0037946 | 0.014221
-0.33 | 0.001424 | 0.0050626 | 0.019157
-0.32 | 0.0019209 | 0.006992 | 0.026001
-0.31 | 0.0026175 | 0.009418 | 0.035464
-0.3 | 0.0035662 | 0.012766 | 0.048573
-0.29 | 0.0048709 | 0.017449 | 0.06703
-0.28 | 0.006875 | 0.023841 | 0.09189
-0.27 | 0.009414 | 0.032591 | 0.12504
-0.26 | 0.01278 | 0.044265 | 0.17164
-0.25 | 0.017424 | 0.06145 | 0.23455
-0.24 | 0.023561 | 0.0833 | 0.31903
-0.23 | 0.032125 | 0.11352 | 0.43553
-0.22 | 0.043581 | 0.1531 | 0.5902
-0.21 | 0.06024 | 0.20766 | 0.793
-0.2 | 0.08153 | 0.28126 | 1.0702
-0.19 | 0.11027 | 0.37785 | 1.4244
-0.18 | 0.14905 | 0.50665 | 1.9048
-0.17 | 0.20091 | 0.6795 | 2.5223
-0.16 | 0.26859 | 0.9054 | 3.3019
-0.15 | 0.36059 | 1.2048 | 4.2919
-0.14 | 0.48256 | 1.5973 | 5.5543
-0.13 | 0.6437 | 2.0989 | 7.131
-0.12 | 0.8543 | 2.7342 | 9.013
-0.11 | 1.131 | 3.5429 | 11.312
-0.1 | 1.4906 | 4.5704 | 14.047
-0.09 | 1.9563 | 5.865 | 17.258
-0.08 | 2.5416 | 7.445 | 20.831
-0.07 | 3.2854 | 9.386 | 24.966
-0.06 | 4.2076 | 11.677 | 29.636
-0.05 | 5.3509 | 14.466 | 34.884
-0.04 | 6.707 | 17.629 | 40.643
-0.03 | 8.38 | 21.34 | 46.761
-0.02 | 10.351 | 25.467 | 53.496
-0.01 | 12.651 | 30.267 | 60.64
0 | 15.305 | 35.505 | 68.46
0.01 | 18.302 | 41.285 | 76.5
0.02 | 21.624 | 47.532 | 84.94
0.03 | 25.335 | 54.29 | 93.96
0.04 | 29.216 | 61.47 | 103.22
0.05 | 33.514 | 69.02 | 112.84
0.06 | 38.011 | 77.02 | 122.78
0.07 | 42.785 | 85.53 | 132.96
0.08 | 47.69 | 94.21 | 143.55
0.09 | 52.633 | 103.14 | 154.27
0.1 | 57.64 | 112.54 | 165.13
0.11 | 62.77 | 122.18 | 176.39
0.12 | 67.83 | 132 | 187.61
0.13 | 72.77 | 142.24 | 199.19
0.14 | 77.78 | 152.24 | 210.87
0.15 | 82.74 | 162.79 | 222.42
0.16 | 87.57 | 173.55 | 234.36
0.17 | 92.08 | 184.27 | 246.14
0.18 | 96.31 | 195.31 | 258.08
0.19 | 100.38 | 206.13 | 270.09
0.2 | 104.43 | 217.24 | 282.18
0.21 | 108.43 | 228.57 | 294.17
0.22 | 112.16 | 239.81 | 306.34
0.23 | 115.61 | 251.05 | 318.34
0.24 | 118.79 | 262.33 | 330.42
0.25 | 121.62 | 273.67 | 342.76
0.26 | 124.5 | 284.95 | 354.49
0.27 | 127.41 | 296.28 | 366.61
0.28 | 130.09 | 307.41 | 378.47
0.29 | 132.68 | 318.76 | 390.26
0.3 | 134.61 | 329.99 | 402.24
0.31 | 136.51 | 341.02 | 413.79
0.32 | 138.7 | 352.07 | 425.43
0.33 | 140.84 | 362.82 | 436.93
0.34 | 142.69 | 373.81 | 448.28
0.35 | 143.95 | 384.4 | 459.43
0.36 | 145.34 | 394.89 | 470.55
0.37 | 147.13 | 405.27 | 481.63
0.38 | 148.82 | 415.49 | 492.41
0.39 | 149.85 | 425.59 | 503.11
0.4 | 150.72 | 435.35 | 513.33
0.41 | 151.96 | 445.03 | 523.76
0.42 | 153.34 | 454.33 | 533.97
0.43 | 154.6 | 463.69 | 543.83
0.44 | 155.01 | 472.7 | 553.69
0.45 | 155.86 | 481.35 | 563.07
0.46 | 157.01 | 489.88 | 572.3
0.47 | 157.91 | 497.99 | 581.6
0.48 | 158.77 | 506.06 | 590.4
0.49 | 159.01 | 513.74 | 598.8
0.5 | 159.91 | 520.96 | 607.4

## Tranconductance (mS-mm)
VGS (V) | VDS = 0.100 V | VDS = 0.500 V | VDS = 0.900 V
-0.75 | -0.002137 | -0.0068 | -0.0202
-0.74 | -0.002075 | -0.006905 | -0.0191
-0.73 | -0.0021005 | -0.006695 | -0.01905
-0.72 | -0.0020205 | -0.006595 | -0.01785
-0.71 | -0.0016155 | -0.00569 | -0.01695
-0.7 | -0.001535 | -0.005465 | -0.01795
-0.69 | -0.0016365 | -0.005805 | -0.01735
-0.68 | -0.0015735 | -0.00579 | -0.0147
-0.67 | -0.0015405 | -0.005715 | -0.01486
-0.66 | -0.001488 | -0.00574 | -0.016905
-0.65 | -0.0013275 | -0.005275 | -0.015075
-0.64 | -0.0012395 | -0.004165 | -0.013705
-0.63 | -0.0012685 | -0.004675 | -0.01378
-0.62 | -0.0012385 | -0.00481 | -0.01336
-0.61 | -0.001221 | -0.0042 | -0.012665
-0.6 | -0.001107 | -0.00388 | -0.01326
-0.59 | -0.000972 | -0.00375 | -0.011815
-0.58 | -0.000985 | -0.003975 | -0.01154
-0.57 | -0.0010395 | -0.00345 | -0.0118
-0.56 | -0.000951 | -0.003655 | -0.01111
-0.55 | -0.0008265 | -0.003705 | -0.010595
-0.54 | -0.0007855 | -0.00291 | -0.009975
-0.53 | -0.000794 | -0.00315 | -0.01065
-0.52 | -0.000748 | -0.00321 | -0.00849
-0.51 | -0.000529 | -0.002625 | -0.007525
-0.5 | -0.0004685 | -0.002345 | -0.007855
-0.49 | -0.000517 | -0.002015 | -0.006155
-0.48 | -0.0003975 | -0.001305 | -0.004475
-0.47 | -0.000162 | -0.000605 | -0.00305
-0.46 | 0.0001335 | -5e-06 | -0.00104
-0.45 | 0.000365 | 0.000695 | 0.002845
-0.44 | 0.000701 | 0.001745 | 0.008195
-0.43 | 0.0012135 | 0.003695 | 0.01357
-0.42 | 0.0018615 | 0.006605 | 0.021835
-0.41 | 0.002787 | 0.009485 | 0.034165
-0.4 | 0.004077 | 0.013785 | 0.05108
-0.39 | 0.005792 | 0.020235 | 0.07332
-0.38 | 0.0081245 | 0.028535 | 0.106355
-0.37 | 0.0112845 | 0.040025 | 0.15157
-0.36 | 0.0179675 | 0.056355 | 0.21285
-0.35 | 0.024669 | 0.079265 | 0.2971
-0.34 | 0.03155 | 0.109775 | 0.41895
-0.33 | 0.043155 | 0.15987 | 0.589
-0.32 | 0.059675 | 0.21777 | 0.81535
-0.31 | 0.082265 | 0.2887 | 1.1286
-0.3 | 0.11267 | 0.40155 | 1.5783
-0.29 | 0.16544 | 0.55375 | 2.16585
-0.28 | 0.227155 | 0.7571 | 2.9005
-0.27 | 0.29525 | 1.0212 | 3.9875
-0.26 | 0.4005 | 1.44295 | 5.4755
-0.25 | 0.53905 | 1.95175 | 7.3695
-0.24 | 0.73505 | 2.6035 | 10.049
-0.23 | 1.001 | 3.49 | 13.5585
-0.22 | 1.40575 | 4.707 | 17.8735
-0.21 | 1.89745 | 6.408 | 24
-0.2 | 2.5015 | 8.5095 | 31.57
-0.19 | 3.376 | 11.2695 | 41.73
-0.18 | 4.532 | 15.0825 | 54.895
-0.17 | 5.977 | 19.9375 | 69.855
-0.16 | 7.984 | 26.265 | 88.48
-0.15 | 10.6985 | 34.595 | 112.62
-0.14 | 14.1555 | 44.705 | 141.955
-0.13 | 18.587 | 56.845 | 172.935
-0.12 | 24.365 | 72.2 | 209.05
-0.11 | 31.815 | 91.81 | 251.7
-0.1 | 41.265 | 116.105 | 297.3
-0.09 | 52.55 | 143.73 | 339.2
-0.08 | 66.455 | 176.05 | 385.4
-0.07 | 83.3 | 211.6 | 440.25
-0.06 | 103.275 | 254 | 495.9
-0.05 | 124.97 | 297.6 | 550.35
-0.04 | 151.455 | 343.7 | 593.85
-0.03 | 182.2 | 391.9 | 642.65
-0.02 | 213.55 | 446.35 | 693.95
-0.01 | 247.7 | 501.9 | 748.2
0 | 282.55 | 550.9 | 793
0.01 | 315.95 | 601.35 | 824
0.02 | 351.65 | 650.25 | 873
0.03 | 379.6 | 696.9 | 914
0.04 | 408.95 | 736.5 | 944
0.05 | 439.75 | 777.5 | 978
0.06 | 463.55 | 825.5 | 1006
0.07 | 483.95 | 859.5 | 1038.5
0.08 | 492.4 | 880.5 | 1065.5
0.09 | 497.5 | 916.5 | 1079
0.1 | 506.85 | 952 | 1106
0.11 | 509.5 | 973 | 1124
0.12 | 500 | 1003 | 1140
0.13 | 497.5 | 1012 | 1163
0.14 | 498.5 | 1027.5 | 1161.5
0.15 | 489.5 | 1065.5 | 1174.5
0.16 | 467 | 1074 | 1186
0.17 | 437 | 1088 | 1186
0.18 | 415 | 1093 | 1197.5
0.19 | 406 | 1096.5 | 1205
0.2 | 402.5 | 1122 | 1204
0.21 | 386.5 | 1128.5 | 1208
0.22 | 359 | 1124 | 1208.5
0.23 | 331.5 | 1126 | 1204
0.24 | 300.5 | 1131 | 1221
0.25 | 285.5 | 1131 | 1203.5
0.26 | 289.5 | 1130.5 | 1192.5
0.27 | 279.5 | 1123 | 1199
0.28 | 263.5 | 1124 | 1182.5
0.29 | 226 | 1129 | 1188.5
0.3 | 191.5 | 1113 | 1176.5
0.31 | 204.5 | 1104 | 1159.5
0.32 | 216.5 | 1090 | 1157
0.33 | 199.5 | 1087 | 1142.5
0.34 | 155.5 | 1079 | 1125
0.35 | 132.5 | 1054 | 1113.5
0.36 | 159 | 1043.5 | 1110
0.37 | 174 | 1030 | 1093
0.38 | 136 | 1016 | 1074
0.39 | 95 | 993 | 1046
0.4 | 105.5 | 972 | 1032.5
0.41 | 131 | 949 | 1032
0.42 | 132 | 933 | 1003.5
0.43 | 83.5 | 918.5 | 986
0.44 | 63 | 883 | 962
0.45 | 100 | 859 | 930.5
0.46 | 102.5 | 832 | 926.5
0.47 | 88 | 809 | 905
0.48 | 55 | 787.5 | 860
0.49 | 57 | 745 | 850
0.5 | 90 | 722 | 860