## IDS-VDS Characteristic (mA-mm)
VGS (V) | VDS = 0.100 V | VDS = 0.500 V | VDS = 0.900 V
-0.75 | 0.0005177 | 0.002126 | 0.007184
-0.74 | 0.00048887 | 0.0020378 | 0.006945
-0.73 | 0.0004638 | 0.0019697 | 0.006705
-0.72 | 0.00044207 | 0.0018849 | 0.00651
-0.71 | 0.00042069 | 0.001814 | 0.006269
-0.7 | 0.00040106 | 0.001746 | 0.00608
-0.69 | 0.00038279 | 0.00167 | 0.005913
-0.68 | 0.00036506 | 0.0016172 | 0.005762
-0.67 | 0.0003493 | 0.0015477 | 0.005551
-0.66 | 0.00033292 | 0.0014834 | 0.005366
-0.65 | 0.00031799 | 0.0014303 | 0.00518
-0.64 | 0.00030389 | 0.0013689 | 0.00501
-0.63 | 0.00028829 | 0.0013267 | 0.0048354
-0.62 | 0.00027459 | 0.0012734 | 0.0046887
-0.61 | 0.00026429 | 0.0012235 | 0.0045594
-0.6 | 0.00025021 | 0.001191 | 0.0044028
-0.59 | 0.00023894 | 0.0011312 | 0.0042547
-0.58 | 0.00022841 | 0.0010935 | 0.004126
-0.57 | 0.00021546 | 0.0010485 | 0.0039756
-0.56 | 0.00020629 | 0.0010058 | 0.0038605
-0.55 | 0.0001954 | 0.0009628 | 0.0037148
-0.54 | 0.0001861 | 0.0009268 | 0.0035969
-0.53 | 0.00017717 | 0.0008964 | 0.0034897
-0.52 | 0.00017123 | 0.0008614 | 0.0033689
-0.51 | 0.00016374 | 0.0008323 | 0.0032675
-0.5 | 0.00015657 | 0.0008098 | 0.0031762
-0.49 | 0.00014887 | 0.0007787 | 0.0031134
-0.48 | 0.00014446 | 0.0007589 | 0.0030217
-0.47 | 0.00014246 | 0.0007406 | 0.0029501
-0.46 | 0.00013949 | 0.0007333 | 0.0029013
-0.45 | 0.00014067 | 0.0007295 | 0.00291
-0.44 | 0.00014442 | 0.000736 | 0.0029172
-0.43 | 0.00015145 | 0.0007547 | 0.0029724
-0.42 | 0.00016434 | 0.0007901 | 0.0030864
-0.41 | 0.00018314 | 0.000852 | 0.0033092
-0.4 | 0.00021266 | 0.000946 | 0.003642
-0.39 | 0.00025451 | 0.0010883 | 0.0041276
-0.38 | 0.00031494 | 0.0012954 | 0.0048513
-0.37 | 0.00040079 | 0.0015805 | 0.005933
-0.36 | 0.00051795 | 0.0019867 | 0.007404
-0.35 | 0.000727 | 0.0025665 | 0.009516
-0.34 | 0.0009684 | 0.0033761 | 0.012581
-0.33 | 0.0013004 | 0.0045087 | 0.016761
-0.32 | 0.0017598 | 0.006167 | 0.02265
-0.31 | 0.002382 | 0.008306 | 0.030845
-0.3 | 0.003266 | 0.01133 | 0.042346
-0.29 | 0.0044783 | 0.015384 | 0.0583
-0.28 | 0.006339 | 0.021141 | 0.08041
-0.27 | 0.008651 | 0.029079 | 0.11084
-0.26 | 0.011813 | 0.039804 | 0.15129
-0.25 | 0.016112 | 0.054363 | 0.20857
-0.24 | 0.021988 | 0.0753 | 0.28363
-0.23 | 0.029981 | 0.10261 | 0.38851
-0.22 | 0.040993 | 0.14014 | 0.52615
-0.21 | 0.055691 | 0.18881 | 0.7181
-0.2 | 0.07717 | 0.25651 | 0.9679
-0.19 | 0.10441 | 0.34571 | 1.3035
-0.18 | 0.14159 | 0.46694 | 1.7403
-0.17 | 0.19073 | 0.6277 | 2.3093
-0.16 | 0.25668 | 0.8372 | 3.0497
-0.15 | 0.34381 | 1.1208 | 4.0032
-0.14 | 0.46311 | 1.4797 | 5.1893
-0.13 | 0.6174 | 1.9562 | 6.687
-0.12 | 0.825 | 2.5639 | 8.53
-0.11 | 1.0924 | 3.3504 | 10.703
-0.1 | 1.4443 | 4.3499 | 13.328
-0.09 | 1.902 | 5.5755 | 16.416
-0.08 | 2.4701 | 7.115 | 19.995
-0.07 | 3.2087 | 8.988 | 24.073
-0.06 | 4.1275 | 11.208 | 28.65
-0.05 | 5.2577 | 13.895 | 33.773
-0.04 | 6.608 | 17.053 | 39.362
-0.03 | 8.252 | 20.7 | 45.483
-0.02 | 10.216 | 24.84 | 52.023
-0.01 | 12.51 | 29.536 | 59.34
0 | 15.177 | 34.731 | 67.04
0.01 | 18.144 | 40.479 | 74.86
0.02 | 21.474 | 46.579 | 83.36
0.03 | 25.15 | 53.435 | 92.28
0.04 | 29.134 | 60.45 | 101.54
0.05 | 33.433 | 67.94 | 111.12
0.06 | 37.909 | 76.03 | 120.82
0.07 | 42.685 | 84.4 | 131.26
0.08 | 47.526 | 93.1 | 141.66
0.09 | 52.503 | 102.14 | 152.4
0.1 | 57.5 | 111.48 | 163.17
0.11 | 62.59 | 120.9 | 174.31
0.12 | 67.7 | 130.94 | 185.77
0.13 | 72.77 | 140.98 | 197.27
0.14 | 77.72 | 151.22 | 208.82
0.15 | 82.54 | 161.78 | 220.29
0.16 | 87.25 | 172.28 | 232.37
0.17 | 91.76 | 183.14 | 244.25
0.18 | 96.17 | 193.99 | 256.18
0.19 | 100.3 | 204.99 | 268.24
0.2 | 104.37 | 216.18 | 280.17
0.21 | 108.29 | 227.35 | 292.49
0.22 | 111.86 | 238.67 | 304.53
0.23 | 115.26 | 249.92 | 316.76
0.24 | 118.42 | 261.23 | 328.66
0.25 | 121.54 | 272.51 | 340.8
0.26 | 124.64 | 283.85 | 352.87
0.27 | 127.31 | 295.23 | 364.85
0.28 | 129.77 | 306.48 | 376.72
0.29 | 132.15 | 317.78 | 388.48
0.3 | 134.41 | 328.89 | 400.45
0.31 | 136.69 | 340.05 | 412.25
0.32 | 138.67 | 351.1 | 423.84
0.33 | 140.59 | 362.05 | 435.55
0.34 | 142.19 | 372.87 | 446.77
0.35 | 143.98 | 383.43 | 458.08
0.36 | 145.58 | 394.06 | 469.33
0.37 | 147.13 | 404.6 | 480.4
0.38 | 148.45 | 414.81 | 491.18
0.39 | 149.51 | 424.83 | 501.91
0.4 | 151.12 | 434.65 | 512.4
0.41 | 152.2 | 444.43 | 522.75
0.42 | 153.2 | 453.98 | 533
0.43 | 154.21 | 463.28 | 542.94
0.44 | 155.03 | 472.14 | 552.81
0.45 | 156.23 | 480.99 | 562.47
0.46 | 157.03 | 489.63 | 571.8
0.47 | 157.79 | 497.89 | 580.9
0.48 | 158.43 | 505.9 | 589.8
0.49 | 159.43 | 513.53 | 598.8
0.5 | 160.15 | 521.08 | 607.1

## Tranconductance (mS-mm)
VGS (V) | VDS = 0.100 V | VDS = 0.500 V | VDS = 0.900 V
-0.75 | -0.002883 | -0.00882 | -0.0239
-0.74 | -0.002695 | -0.007815 | -0.02395
-0.73 | -0.00234 | -0.007645 | -0.02175
-0.72 | -0.0021555 | -0.007785 | -0.0218
-0.71 | -0.0020505 | -0.006945 | -0.0215
-0.7 | -0.001895 | -0.0072 | -0.0178
-0.69 | -0.0018 | -0.00644 | -0.0159
-0.68 | -0.0016745 | -0.006115 | -0.0181
-0.67 | -0.001607 | -0.00669 | -0.0198
-0.66 | -0.0015655 | -0.00587 | -0.01855
-0.65 | -0.0014515 | -0.005725 | -0.0178
-0.64 | -0.001485 | -0.00518 | -0.01723
-0.63 | -0.001465 | -0.004775 | -0.016065
-0.62 | -0.0012 | -0.00516 | -0.0138
-0.61 | -0.001219 | -0.00412 | -0.014295
-0.6 | -0.0012675 | -0.004615 | -0.015235
-0.59 | -0.00109 | -0.004875 | -0.01384
-0.58 | -0.001174 | -0.004135 | -0.013955
-0.57 | -0.001106 | -0.004385 | -0.013275
-0.56 | -0.001003 | -0.004285 | -0.01304
-0.55 | -0.0010095 | -0.00395 | -0.01318
-0.54 | -0.0009115 | -0.00332 | -0.011255
-0.53 | -0.0007435 | -0.00327 | -0.0114
-0.52 | -0.0006715 | -0.003205 | -0.01111
-0.51 | -0.000733 | -0.00258 | -0.009635
-0.5 | -0.0007435 | -0.00268 | -0.007705
-0.49 | -0.0006055 | -0.002545 | -0.007725
-0.48 | -0.0003205 | -0.001905 | -0.008165
-0.47 | -0.0002485 | -0.00128 | -0.00602
-0.46 | -8.95e-05 | -0.000555 | -0.002005
-0.45 | 0.0002465 | 0.000135 | 0.000795
-0.44 | 0.000539 | 0.00126 | 0.00312
-0.43 | 0.000996 | 0.002705 | 0.00846
-0.42 | 0.0015845 | 0.004865 | 0.01684
-0.41 | 0.002416 | 0.007795 | 0.02778
-0.4 | 0.0035685 | 0.011815 | 0.04092
-0.39 | 0.005114 | 0.01747 | 0.060465
-0.38 | 0.007314 | 0.02461 | 0.09027
-0.37 | 0.0101505 | 0.034565 | 0.127635
-0.36 | 0.0163105 | 0.0493 | 0.17915
-0.35 | 0.0225225 | 0.06947 | 0.25885
-0.34 | 0.02867 | 0.09711 | 0.36225
-0.33 | 0.03957 | 0.139545 | 0.50345
-0.32 | 0.05408 | 0.189865 | 0.7042
-0.31 | 0.07531 | 0.25815 | 0.9848
-0.3 | 0.104815 | 0.3539 | 1.37275
-0.29 | 0.15365 | 0.49055 | 1.9032
-0.28 | 0.208635 | 0.68475 | 2.627
-0.27 | 0.2737 | 0.93315 | 3.544
-0.26 | 0.37305 | 1.2642 | 4.8865
-0.25 | 0.50875 | 1.7748 | 6.617
-0.24 | 0.69345 | 2.41235 | 8.997
-0.23 | 0.95025 | 3.242 | 12.126
-0.22 | 1.2855 | 4.31 | 16.4795
-0.21 | 1.80885 | 5.8185 | 22.0875
-0.2 | 2.43595 | 7.845 | 29.27
-0.19 | 3.221 | 10.5215 | 38.62
-0.18 | 4.316 | 14.0995 | 50.29
-0.17 | 5.7545 | 18.513 | 65.47
-0.16 | 7.654 | 24.655 | 84.695
-0.15 | 10.3215 | 32.125 | 106.98
-0.14 | 13.6795 | 41.77 | 134.19
-0.13 | 18.0945 | 54.21 | 167.035
-0.12 | 23.75 | 69.71 | 200.8
-0.11 | 30.965 | 89.3 | 239.9
-0.1 | 40.48 | 111.255 | 285.65
-0.09 | 51.29 | 138.255 | 333.35
-0.08 | 65.335 | 170.625 | 382.85
-0.07 | 82.87 | 204.65 | 432.75
-0.06 | 102.45 | 245.35 | 485
-0.05 | 124.025 | 292.25 | 535.6
-0.04 | 149.715 | 340.25 | 585.5
-0.03 | 180.4 | 389.35 | 633.05
-0.02 | 212.9 | 441.8 | 692.85
-0.01 | 248.05 | 494.55 | 750.85
0 | 281.7 | 547.15 | 776
0.01 | 314.85 | 592.4 | 816
0.02 | 350.3 | 647.8 | 871
0.03 | 383 | 693.55 | 909
0.04 | 414.15 | 725.25 | 942
0.05 | 438.75 | 779 | 964
0.06 | 462.6 | 823 | 1007
0.07 | 480.85 | 853.5 | 1042
0.08 | 490.9 | 887 | 1057
0.09 | 498.7 | 919 | 1075.5
0.1 | 504.35 | 938 | 1095.5
0.11 | 510 | 973 | 1130
0.12 | 509 | 1004 | 1148
0.13 | 501 | 1014 | 1152.5
0.14 | 488.5 | 1040 | 1151
0.15 | 476.5 | 1053 | 1177.5
0.16 | 461 | 1068 | 1198
0.17 | 446 | 1085.5 | 1190.5
0.18 | 427 | 1092.5 | 1199.5
0.19 | 410 | 1109.5 | 1199.5
0.2 | 399.5 | 1118 | 1212.5
0.21 | 374.5 | 1124.5 | 1218
0.22 | 348.5 | 1128.5 | 1213.5
0.23 | 328 | 1128 | 1206.5
0.24 | 314 | 1129.5 | 1202
0.25 | 311 | 1131 | 1210.5
0.26 | 288.5 | 1136 | 1202.5
0.27 | 256.5 | 1131.5 | 1192.5
0.28 | 242 | 1127.5 | 1181.5
0.29 | 232 | 1120.5 | 1186.5
0.3 | 227 | 1113.5 | 1188.5
0.31 | 213 | 1110.5 | 1169.5
0.32 | 195 | 1100 | 1165
0.33 | 176 | 1088.5 | 1146.5
0.34 | 169.5 | 1069 | 1126.5
0.35 | 169.5 | 1059.5 | 1128
0.36 | 157.5 | 1058.5 | 1116
0.37 | 143.5 | 1037.5 | 1092.5
0.38 | 119 | 1011.5 | 1075.5
0.39 | 133.5 | 992 | 1061
0.4 | 134.5 | 980 | 1042
0.41 | 104 | 966.5 | 1030
0.42 | 100.5 | 942.5 | 1009.5
0.43 | 91.5 | 908 | 990.5
0.44 | 101 | 885.5 | 976.5
0.45 | 100 | 874.5 | 949.5
0.46 | 78 | 845 | 921.5
0.47 | 70 | 813.5 | 900
0.48 | 82 | 782 | 895
0.49 | 86 | 759 | 865
0.5 | 72 | 755 | 830