## IDS-VDS Characteristic (mA-mm)
VGS (V) | VDS = 0.100 V | VDS = 0.500 V | VDS = 0.900 V
-0.75 | 0.00047875 | 0.0025172 | 0.010004
-0.74 | 0.00045415 | 0.0024184 | 0.009684
-0.73 | 0.00043555 | 0.0023107 | 0.009353
-0.72 | 0.00041078 | 0.002217 | 0.009077
-0.71 | 0.00039069 | 0.0021328 | 0.008796
-0.7 | 0.00037066 | 0.0020472 | 0.008437
-0.69 | 0.00035032 | 0.0019503 | 0.008175
-0.68 | 0.00033515 | 0.0018704 | 0.007898
-0.67 | 0.00031894 | 0.0017948 | 0.007636
-0.66 | 0.00030271 | 0.0017176 | 0.00733
-0.65 | 0.00028601 | 0.001642 | 0.007073
-0.64 | 0.00027537 | 0.00158 | 0.006833
-0.63 | 0.00025762 | 0.0015107 | 0.006576
-0.62 | 0.0002461 | 0.0014286 | 0.006313
-0.61 | 0.00023367 | 0.0013712 | 0.006093
-0.6 | 0.00021959 | 0.0013023 | 0.005853
-0.59 | 0.00020791 | 0.0012526 | 0.005677
-0.58 | 0.00019848 | 0.0012024 | 0.005461
-0.57 | 0.00018922 | 0.0011528 | 0.005256
-0.56 | 0.0001776 | 0.0011003 | 0.005068
-0.55 | 0.00016938 | 0.0010549 | 0.0048847
-0.54 | 0.00016146 | 0.0010065 | 0.0047261
-0.53 | 0.00015451 | 0.0009586 | 0.0045587
-0.52 | 0.00014601 | 0.0009224 | 0.0043647
-0.51 | 0.00013776 | 0.0008834 | 0.0041877
-0.5 | 0.00013245 | 0.0008576 | 0.0040497
-0.49 | 0.00012815 | 0.0008246 | 0.0039316
-0.48 | 0.00012347 | 0.0008012 | 0.0038271
-0.47 | 0.00012156 | 0.0007735 | 0.003726
-0.46 | 0.00011928 | 0.0007598 | 0.00365
-0.45 | 0.00011923 | 0.0007485 | 0.0036076
-0.44 | 0.000123 | 0.0007507 | 0.0035887
-0.43 | 0.00012937 | 0.0007638 | 0.0036056
-0.42 | 0.00014153 | 0.0007924 | 0.0036664
-0.41 | 0.00016149 | 0.0008493 | 0.0038313
-0.4 | 0.00018754 | 0.0009331 | 0.004133
-0.39 | 0.00022843 | 0.0010631 | 0.0045771
-0.38 | 0.00028429 | 0.0012522 | 0.0052377
-0.37 | 0.00036454 | 0.0015232 | 0.006279
-0.36 | 0.00047567 | 0.0019056 | 0.007687
-0.35 | 0.0006678 | 0.002437 | 0.009653
-0.34 | 0.0008939 | 0.0032075 | 0.012512
-0.33 | 0.0012059 | 0.0042588 | 0.016506
-0.32 | 0.0016312 | 0.005778 | 0.022159
-0.31 | 0.0022283 | 0.007823 | 0.029883
-0.3 | 0.003039 | 0.010627 | 0.041043
-0.29 | 0.0041566 | 0.01453 | 0.056308
-0.28 | 0.0056817 | 0.019827 | 0.07715
-0.27 | 0.008139 | 0.02728 | 0.10622
-0.26 | 0.011102 | 0.037367 | 0.14624
-0.25 | 0.015151 | 0.051294 | 0.19977
-0.24 | 0.020652 | 0.07142 | 0.27331
-0.23 | 0.028107 | 0.09693 | 0.37119
-0.22 | 0.038346 | 0.1321 | 0.50611
-0.21 | 0.052216 | 0.17931 | 0.6854
-0.2 | 0.07253 | 0.24215 | 0.9303
-0.19 | 0.09782 | 0.32872 | 1.2469
-0.18 | 0.13302 | 0.44211 | 1.6781
-0.17 | 0.17988 | 0.5986 | 2.2221
-0.16 | 0.24234 | 0.7993 | 2.9439
-0.15 | 0.32553 | 1.0655 | 3.8504
-0.14 | 0.43631 | 1.4198 | 5.0264
-0.13 | 0.5848 | 1.8725 | 6.48
-0.12 | 0.7768 | 2.4576 | 8.288
-0.11 | 1.0328 | 3.2095 | 10.438
-0.1 | 1.3671 | 4.1632 | 13.031
-0.09 | 1.8024 | 5.3707 | 16.121
-0.08 | 2.3535 | 6.851 | 19.548
-0.07 | 3.0527 | 8.657 | 23.62
-0.06 | 3.9284 | 10.861 | 28.154
-0.05 | 5.0263 | 13.508 | 33.291
-0.04 | 6.327 | 16.587 | 38.865
-0.03 | 7.923 | 20.199 | 44.954
-0.02 | 9.849 | 24.227 | 51.498
-0.01 | 12.089 | 28.877 | 58.78
0 | 14.69 | 34.088 | 66.43
0.01 | 17.629 | 39.702 | 74.52
0.02 | 20.911 | 45.8 | 82.95
0.03 | 24.567 | 52.565 | 91.84
0.04 | 28.505 | 59.57 | 101.1
0.05 | 32.732 | 67.22 | 110.74
0.06 | 37.158 | 75.24 | 120.66
0.07 | 41.96 | 83.63 | 130.94
0.08 | 46.838 | 92.46 | 141.46
0.09 | 51.872 | 101.2 | 152.18
0.1 | 56.98 | 110.72 | 163.19
0.11 | 61.98 | 120.33 | 174.39
0.12 | 67.16 | 130.21 | 185.65
0.13 | 72.13 | 140.31 | 197.31
0.14 | 77.02 | 150.58 | 208.93
0.15 | 81.94 | 161.02 | 220.68
0.16 | 86.81 | 171.85 | 232.69
0.17 | 91.48 | 182.7 | 244.48
0.18 | 95.91 | 193.46 | 256.56
0.19 | 100.03 | 204.54 | 268.66
0.2 | 103.87 | 215.68 | 280.71
0.21 | 107.81 | 227.06 | 292.91
0.22 | 111.72 | 238.47 | 305.08
0.23 | 115.31 | 249.65 | 317.19
0.24 | 118.56 | 261.1 | 329.37
0.25 | 121.58 | 272.57 | 341.68
0.26 | 124.23 | 283.92 | 353.65
0.27 | 127.15 | 295.35 | 365.82
0.28 | 129.82 | 306.57 | 377.72
0.29 | 132.45 | 317.95 | 389.68
0.3 | 134.84 | 329.24 | 401.73
0.31 | 136.75 | 340.39 | 413.35
0.32 | 138.67 | 351.37 | 425.15
0.33 | 140.59 | 362.48 | 436.7
0.34 | 142.72 | 373.44 | 448.22
0.35 | 144.35 | 384.12 | 459.41
0.36 | 145.85 | 394.8 | 470.7
0.37 | 147.02 | 405.19 | 481.9
0.38 | 148.77 | 415.63 | 492.8
0.39 | 150.26 | 425.86 | 503.6
0.4 | 151.28 | 435.68 | 513.95
0.41 | 152.4 | 445.53 | 524.55
0.42 | 153.4 | 455.04 | 534.88
0.43 | 154.64 | 464.55 | 544.95
0.44 | 155.81 | 473.61 | 554.93
0.45 | 156.39 | 482.47 | 564.48
0.46 | 157.19 | 491.01 | 573.9
0.47 | 158.21 | 499.44 | 583
0.48 | 159.27 | 507.58 | 592.2
0.49 | 159.87 | 515.44 | 601
0.5 | 160.36 | 522.86 | 609.7

## Tranconductance (mS-mm)
VGS (V) | VDS = 0.100 V | VDS = 0.500 V | VDS = 0.900 V
-0.75 | -0.00246 | -0.00988 | -0.032
-0.74 | -0.00216 | -0.010325 | -0.03255
-0.73 | -0.0021685 | -0.01007 | -0.03035
-0.72 | -0.002243 | -0.008895 | -0.02785
-0.71 | -0.002006 | -0.00849 | -0.032
-0.7 | -0.0020185 | -0.009125 | -0.03105
-0.69 | -0.0017755 | -0.00884 | -0.02695
-0.68 | -0.001569 | -0.007775 | -0.02695
-0.67 | -0.001622 | -0.00764 | -0.0284
-0.66 | -0.0016465 | -0.00764 | -0.02815
-0.65 | -0.001367 | -0.00688 | -0.02485
-0.64 | -0.0014195 | -0.006565 | -0.02485
-0.63 | -0.0014635 | -0.00757 | -0.026
-0.62 | -0.0011975 | -0.006975 | -0.02415
-0.61 | -0.0013255 | -0.006315 | -0.023
-0.6 | -0.001288 | -0.00593 | -0.0208
-0.59 | -0.0010555 | -0.004995 | -0.0196
-0.58 | -0.0009345 | -0.00499 | -0.02105
-0.57 | -0.001044 | -0.005105 | -0.01965
-0.56 | -0.000992 | -0.004895 | -0.018565
-0.55 | -0.000807 | -0.00469 | -0.017095
-0.54 | -0.0007435 | -0.004815 | -0.0163
-0.53 | -0.0007725 | -0.004205 | -0.01807
-0.52 | -0.0008375 | -0.00376 | -0.01855
-0.51 | -0.000678 | -0.00324 | -0.01575
-0.5 | -0.0004805 | -0.00294 | -0.012805
-0.49 | -0.000449 | -0.00282 | -0.01113
-0.48 | -0.0003295 | -0.002555 | -0.01028
-0.47 | -0.0002095 | -0.00207 | -0.008855
-0.46 | -0.0001165 | -0.00125 | -0.00592
-0.45 | 0.000186 | -0.000455 | -0.003065
-0.44 | 0.000507 | 0.000765 | -0.0001
-0.43 | 0.0009265 | 0.002085 | 0.003885
-0.42 | 0.001606 | 0.004275 | 0.011285
-0.41 | 0.0023005 | 0.007035 | 0.02333
-0.4 | 0.003347 | 0.01069 | 0.03729
-0.39 | 0.0048375 | 0.015955 | 0.055235
-0.38 | 0.0068055 | 0.023005 | 0.085095
-0.37 | 0.009569 | 0.03267 | 0.122465
-0.36 | 0.015163 | 0.04569 | 0.1687
-0.35 | 0.0209115 | 0.065095 | 0.24125
-0.34 | 0.026905 | 0.09109 | 0.34265
-0.33 | 0.036865 | 0.128525 | 0.48235
-0.32 | 0.05112 | 0.17821 | 0.66885
-0.31 | 0.07039 | 0.24245 | 0.9442
-0.3 | 0.096415 | 0.33535 | 1.32125
-0.29 | 0.132135 | 0.46 | 1.80535
-0.28 | 0.19912 | 0.6375 | 2.4956
-0.27 | 0.271015 | 0.877 | 3.4545
-0.26 | 0.3506 | 1.2007 | 4.6775
-0.25 | 0.4775 | 1.70265 | 6.3535
-0.24 | 0.6478 | 2.2818 | 8.571
-0.23 | 0.8847 | 3.034 | 11.64
-0.22 | 1.20545 | 4.119 | 15.7105
-0.21 | 1.7092 | 5.5025 | 21.2095
-0.2 | 2.2802 | 7.4705 | 28.075
-0.19 | 3.0245 | 9.998 | 37.39
-0.18 | 4.103 | 13.494 | 48.76
-0.17 | 5.466 | 17.8595 | 63.29
-0.16 | 7.2825 | 23.345 | 81.415
-0.15 | 9.6985 | 31.025 | 104.125
-0.14 | 12.9635 | 40.35 | 131.48
-0.13 | 17.0245 | 51.89 | 163.08
-0.12 | 22.4 | 66.85 | 197.9
-0.11 | 29.515 | 85.28 | 237.15
-0.1 | 38.48 | 108.06 | 284.15
-0.09 | 49.32 | 134.39 | 325.85
-0.08 | 62.515 | 164.315 | 374.95
-0.07 | 78.745 | 200.5 | 430.3
-0.06 | 98.68 | 242.55 | 483.55
-0.05 | 119.93 | 286.3 | 535.55
-0.04 | 144.835 | 334.55 | 583.15
-0.03 | 176.1 | 382 | 631.65
-0.02 | 208.3 | 433.9 | 691.3
-0.01 | 242.05 | 493.05 | 746.6
0 | 277 | 541.25 | 787
0.01 | 311.05 | 585.6 | 826
0.02 | 346.9 | 643.15 | 866
0.03 | 379.7 | 688.5 | 907.5
0.04 | 408.25 | 732.75 | 945
0.05 | 432.65 | 783.5 | 978
0.06 | 461.4 | 820.5 | 1010
0.07 | 484 | 861 | 1040
0.08 | 495.6 | 878.5 | 1062
0.09 | 507.1 | 913 | 1086.5
0.1 | 505.4 | 956.5 | 1110.5
0.11 | 509 | 974.5 | 1123
0.12 | 507.5 | 999 | 1146
0.13 | 493 | 1018.5 | 1164
0.14 | 490.5 | 1035.5 | 1168.5
0.15 | 489.5 | 1063.5 | 1188
0.16 | 477 | 1084 | 1190
0.17 | 455 | 1080.5 | 1193.5
0.18 | 427.5 | 1092 | 1209
0.19 | 398 | 1111 | 1207.5
0.2 | 389 | 1126 | 1212.5
0.21 | 392.5 | 1139.5 | 1218.5
0.22 | 375 | 1129.5 | 1214
0.23 | 342 | 1131.5 | 1214.5
0.24 | 313.5 | 1146 | 1224.5
0.25 | 283.5 | 1141 | 1214
0.26 | 278.5 | 1139 | 1207
0.27 | 279.5 | 1132.5 | 1203.5
0.28 | 265 | 1130 | 1193
0.29 | 251 | 1133.5 | 1200.5
0.3 | 215 | 1122 | 1183.5
0.31 | 191.5 | 1106.5 | 1171
0.32 | 192 | 1104.5 | 1167.5
0.33 | 202.5 | 1103.5 | 1153.5
0.34 | 188 | 1082 | 1135.5
0.35 | 156.5 | 1068 | 1124
0.36 | 133.5 | 1053.5 | 1124.5
0.37 | 146 | 1041.5 | 1105
0.38 | 162 | 1033.5 | 1085
0.39 | 125.5 | 1002.5 | 1057.5
0.4 | 107 | 983.5 | 1047.5
0.41 | 106 | 968 | 1046.5
0.42 | 112 | 951 | 1020
0.43 | 120.5 | 928.5 | 1002.5
0.44 | 87.5 | 896 | 976.5
0.45 | 69 | 870 | 948.5
0.46 | 91 | 848.5 | 926
0.47 | 104 | 828.5 | 915
0.48 | 83 | 800 | 900
0.49 | 54.5 | 764 | 875
0.5 | 49 | 742 | 870