## IDS-VDS Characteristic (mA-mm)
VGS (V) | VDS = 0.100 V | VDS = 0.500 V | VDS = 0.900 V
-0.75 | 0.0005425 | 0.0025087 | 0.008888
-0.74 | 0.0005127 | 0.0024144 | 0.008546
-0.73 | 0.00048774 | 0.0023208 | 0.008276
-0.72 | 0.0004622 | 0.0022272 | 0.008016
-0.71 | 0.00044192 | 0.0021412 | 0.007744
-0.7 | 0.00042135 | 0.0020595 | 0.007514
-0.69 | 0.00040082 | 0.0019855 | 0.007255
-0.68 | 0.00038197 | 0.001904 | 0.007033
-0.67 | 0.00036415 | 0.0018302 | 0.006817
-0.66 | 0.00034849 | 0.0017708 | 0.006554
-0.65 | 0.00032953 | 0.0016821 | 0.006346
-0.64 | 0.00031612 | 0.0016218 | 0.006143
-0.63 | 0.00030184 | 0.0015711 | 0.005965
-0.62 | 0.00028511 | 0.0014967 | 0.005762
-0.61 | 0.000274 | 0.0014301 | 0.005607
-0.6 | 0.00025972 | 0.0013783 | 0.005389
-0.59 | 0.00024693 | 0.001318 | 0.005227
-0.58 | 0.00023517 | 0.0012641 | 0.005053
-0.57 | 0.00022402 | 0.0012181 | 0.0048614
-0.56 | 0.00021117 | 0.0011655 | 0.0046803
-0.55 | 0.00020109 | 0.0011188 | 0.0045111
-0.54 | 0.00019088 | 0.0010874 | 0.0043702
-0.53 | 0.00018197 | 0.001035 | 0.0042182
-0.52 | 0.00017235 | 0.0010024 | 0.004114
-0.51 | 0.00016664 | 0.0009596 | 0.003967
-0.5 | 0.00015888 | 0.000934 | 0.0038663
-0.49 | 0.00015279 | 0.0008952 | 0.0037339
-0.48 | 0.00014745 | 0.0008678 | 0.0036247
-0.47 | 0.00014334 | 0.000845 | 0.003528
-0.46 | 0.00014058 | 0.0008296 | 0.0034928
-0.45 | 0.00014027 | 0.0008154 | 0.0034213
-0.44 | 0.00014211 | 0.0008087 | 0.0034004
-0.43 | 0.00014832 | 0.0008219 | 0.0034285
-0.42 | 0.00015847 | 0.0008493 | 0.0035121
-0.41 | 0.00017651 | 0.0009029 | 0.0036866
-0.4 | 0.00020263 | 0.0009821 | 0.0039433
-0.39 | 0.00024308 | 0.0011089 | 0.0043647
-0.38 | 0.00029683 | 0.001284 | 0.0049879
-0.37 | 0.00037533 | 0.0015454 | 0.005975
-0.36 | 0.00048456 | 0.0019089 | 0.007288
-0.35 | 0.0006755 | 0.0024225 | 0.009134
-0.34 | 0.0008988 | 0.003156 | 0.011876
-0.33 | 0.0012094 | 0.0041764 | 0.0157
-0.32 | 0.0016346 | 0.0056003 | 0.021062
-0.31 | 0.0022264 | 0.007735 | 0.028504
-0.3 | 0.0030316 | 0.010491 | 0.039055
-0.29 | 0.0041485 | 0.014318 | 0.053596
-0.28 | 0.0056843 | 0.019595 | 0.07389
-0.27 | 0.008143 | 0.026792 | 0.10173
-0.26 | 0.011077 | 0.036812 | 0.13957
-0.25 | 0.015158 | 0.050397 | 0.19193
-0.24 | 0.020637 | 0.07028 | 0.26123
-0.23 | 0.02827 | 0.09545 | 0.35938
-0.22 | 0.038462 | 0.12965 | 0.49014
-0.21 | 0.052315 | 0.17647 | 0.6677
-0.2 | 0.07275 | 0.23944 | 0.9008
-0.19 | 0.09839 | 0.32271 | 1.207
-0.18 | 0.13403 | 0.43792 | 1.6292
-0.17 | 0.18109 | 0.5904 | 2.1695
-0.16 | 0.24405 | 0.7908 | 2.8689
-0.15 | 0.32841 | 1.0552 | 3.7455
-0.14 | 0.43968 | 1.4011 | 4.9121
-0.13 | 0.5906 | 1.8615 | 6.351
-0.12 | 0.785 | 2.4279 | 8.074
-0.11 | 1.045 | 3.1875 | 10.214
-0.1 | 1.3851 | 4.1256 | 12.762
-0.09 | 1.8242 | 5.3263 | 15.758
-0.08 | 2.3873 | 6.798 | 19.217
-0.07 | 3.092 | 8.598 | 23.189
-0.06 | 3.9849 | 10.801 | 27.7
-0.05 | 5.0968 | 13.382 | 32.738
-0.04 | 6.391 | 16.493 | 38.216
-0.03 | 8.008 | 20.031 | 44.298
-0.02 | 9.941 | 24.08 | 50.803
-0.01 | 12.224 | 28.747 | 58.05
0 | 14.832 | 33.909 | 65.58
0.01 | 17.796 | 39.536 | 73.65
0.02 | 21.05 | 45.6 | 81.87
0.03 | 24.761 | 52.347 | 90.84
0.04 | 28.715 | 59.3 | 100.1
0.05 | 32.972 | 67.02 | 109.57
0.06 | 37.441 | 74.92 | 119.55
0.07 | 42.22 | 83.36 | 129.74
0.08 | 47.111 | 92.05 | 140.27
0.09 | 52.11 | 101.01 | 151.02
0.1 | 57.1 | 110.38 | 161.99
0.11 | 62.23 | 119.95 | 173.06
0.12 | 67.38 | 129.93 | 184.57
0.13 | 72.49 | 139.91 | 196.05
0.14 | 77.46 | 150.28 | 207.61
0.15 | 82.28 | 160.76 | 219.47
0.16 | 87.03 | 171.61 | 231.29
0.17 | 91.58 | 182.43 | 243.37
0.18 | 96.03 | 193.17 | 255.41
0.19 | 100.31 | 204.31 | 267.44
0.2 | 104.38 | 215.56 | 279.69
0.21 | 108.23 | 226.94 | 291.8
0.22 | 111.88 | 238.23 | 304.09
0.23 | 115.36 | 249.59 | 316.27
0.24 | 118.67 | 261 | 328.44
0.25 | 121.86 | 272.49 | 340.65
0.26 | 124.79 | 283.93 | 352.75
0.27 | 127.45 | 295.26 | 364.83
0.28 | 130.13 | 306.69 | 376.9
0.29 | 132.44 | 318.03 | 388.82
0.3 | 134.82 | 329.34 | 400.64
0.31 | 137.09 | 340.6 | 412.54
0.32 | 139.07 | 351.54 | 424.31
0.33 | 141 | 362.72 | 435.99
0.34 | 142.74 | 373.67 | 447.63
0.35 | 144.46 | 384.39 | 458.77
0.36 | 146.11 | 395.08 | 470.07
0.37 | 147.71 | 405.62 | 481.29
0.38 | 148.89 | 416.01 | 492.28
0.39 | 150.3 | 426.17 | 503.06
0.4 | 151.6 | 436.11 | 513.65
0.41 | 152.66 | 445.79 | 524.06
0.42 | 154 | 455.55 | 534.53
0.43 | 154.82 | 464.94 | 544.63
0.44 | 155.92 | 473.99 | 554.42
0.45 | 156.9 | 482.87 | 564.16
0.46 | 157.61 | 491.5 | 573.5
0.47 | 158.53 | 499.94 | 582.8
0.48 | 159.31 | 507.97 | 591.8
0.49 | 160.11 | 515.76 | 600.7
0.5 | 160.79 | 523.35 | 609.5

## Tranconductance (mS-mm)
VGS (V) | VDS = 0.100 V | VDS = 0.500 V | VDS = 0.900 V
-0.75 | -0.00298 | -0.00943 | -0.0342
-0.74 | -0.002738 | -0.009395 | -0.0306
-0.73 | -0.002525 | -0.00936 | -0.0265
-0.72 | -0.002291 | -0.00898 | -0.0266
-0.71 | -0.0020425 | -0.008385 | -0.0251
-0.7 | -0.002055 | -0.007785 | -0.02445
-0.69 | -0.001969 | -0.007775 | -0.02405
-0.68 | -0.0018335 | -0.007765 | -0.0219
-0.67 | -0.001674 | -0.00666 | -0.02395
-0.66 | -0.001731 | -0.007405 | -0.02355
-0.65 | -0.0016185 | -0.00745 | -0.02055
-0.64 | -0.0013845 | -0.00555 | -0.01905
-0.63 | -0.0015505 | -0.006255 | -0.01905
-0.62 | -0.001392 | -0.00705 | -0.0179
-0.61 | -0.0012695 | -0.00592 | -0.01865
-0.6 | -0.0013535 | -0.005605 | -0.019
-0.59 | -0.0012275 | -0.00571 | -0.0168
-0.58 | -0.0011455 | -0.004995 | -0.01828
-0.57 | -0.0012 | -0.00493 | -0.018635
-0.56 | -0.0011465 | -0.004965 | -0.017515
-0.55 | -0.0010145 | -0.003905 | -0.015505
-0.54 | -0.000956 | -0.00419 | -0.014645
-0.53 | -0.0009265 | -0.00425 | -0.01281
-0.52 | -0.0007665 | -0.00377 | -0.01256
-0.51 | -0.0006735 | -0.00342 | -0.012385
-0.5 | -0.0006925 | -0.00322 | -0.011655
-0.49 | -0.0005715 | -0.00331 | -0.01208
-0.48 | -0.0004725 | -0.00251 | -0.010295
-0.47 | -0.0003435 | -0.00191 | -0.006595
-0.46 | -0.0001535 | -0.00148 | -0.005335
-0.45 | 7.65e-05 | -0.001045 | -0.00462
-0.44 | 0.0004025 | 0.000325 | 0.00036
-0.43 | 0.000818 | 0.00203 | 0.005585
-0.42 | 0.0014095 | 0.00405 | 0.012905
-0.41 | 0.002208 | 0.00664 | 0.02156
-0.4 | 0.0033285 | 0.0103 | 0.033905
-0.39 | 0.00471 | 0.015095 | 0.05223
-0.38 | 0.0066125 | 0.021825 | 0.080515
-0.37 | 0.0093865 | 0.031245 | 0.115005
-0.36 | 0.0150085 | 0.043855 | 0.15795
-0.35 | 0.020712 | 0.062355 | 0.2294
-0.34 | 0.026695 | 0.087695 | 0.3283
-0.33 | 0.03679 | 0.122215 | 0.4593
-0.32 | 0.05085 | 0.17793 | 0.6402
-0.31 | 0.06985 | 0.244535 | 0.89965
-0.3 | 0.096105 | 0.32915 | 1.2546
-0.29 | 0.132635 | 0.4552 | 1.74175
-0.28 | 0.199725 | 0.6237 | 2.4067
-0.27 | 0.269635 | 0.86085 | 3.284
-0.26 | 0.35075 | 1.18025 | 4.51
-0.25 | 0.478 | 1.6734 | 6.083
-0.24 | 0.6556 | 2.25265 | 8.3725
-0.23 | 0.89125 | 2.9685 | 11.4455
-0.22 | 1.20225 | 4.051 | 15.416
-0.21 | 1.7144 | 5.4895 | 20.533
-0.2 | 2.30375 | 7.312 | 26.965
-0.19 | 3.064 | 9.924 | 36.42
-0.18 | 4.135 | 13.3845 | 48.125
-0.17 | 5.501 | 17.644 | 61.985
-0.16 | 7.366 | 23.24 | 78.8
-0.15 | 9.7815 | 30.515 | 102.16
-0.14 | 13.1095 | 40.315 | 130.275
-0.13 | 17.266 | 51.34 | 158.095
-0.12 | 22.72 | 66.3 | 193.15
-0.11 | 30.005 | 84.885 | 234.4
-0.1 | 38.96 | 106.94 | 277.2
-0.09 | 50.11 | 133.62 | 322.75
-0.08 | 63.39 | 163.585 | 371.55
-0.07 | 79.88 | 200.15 | 424.15
-0.06 | 100.24 | 239.2 | 477.45
-0.05 | 120.305 | 284.6 | 525.8
-0.04 | 145.56 | 332.45 | 578
-0.03 | 177.5 | 379.35 | 629.35
-0.02 | 210.8 | 435.8 | 687.6
-0.01 | 244.55 | 491.45 | 738.85
0 | 278.6 | 539.45 | 780
0.01 | 310.9 | 584.55 | 814.5
0.02 | 348.25 | 640.55 | 859.5
0.03 | 383.25 | 685 | 911.5
0.04 | 410.55 | 733.65 | 936.5
0.05 | 436.3 | 781 | 972.5
0.06 | 462.4 | 817 | 1008.5
0.07 | 483.5 | 856.5 | 1036
0.08 | 494.5 | 882.5 | 1064
0.09 | 499.45 | 916.5 | 1086
0.1 | 506 | 947 | 1102
0.11 | 514 | 977.5 | 1129
0.12 | 513 | 998 | 1149.5
0.13 | 504 | 1017.5 | 1152
0.14 | 489.5 | 1042.5 | 1171
0.15 | 478.5 | 1066.5 | 1184
0.16 | 465 | 1083.5 | 1195
0.17 | 450 | 1078 | 1206
0.18 | 436.5 | 1094 | 1203.5
0.19 | 417.5 | 1119.5 | 1214
0.2 | 396 | 1131.5 | 1218
0.21 | 375 | 1133.5 | 1220
0.22 | 356.5 | 1132.5 | 1223.5
0.23 | 339.5 | 1138.5 | 1217.5
0.24 | 325 | 1145 | 1219
0.25 | 306 | 1146.5 | 1215.5
0.26 | 279.5 | 1138.5 | 1209
0.27 | 267 | 1138 | 1207.5
0.28 | 249.5 | 1138.5 | 1199.5
0.29 | 234.5 | 1132.5 | 1187
0.3 | 232.5 | 1128.5 | 1186
0.31 | 212.5 | 1110 | 1183.5
0.32 | 195.5 | 1106 | 1172.5
0.33 | 183.5 | 1106.5 | 1166
0.34 | 173 | 1083.5 | 1139
0.35 | 168.5 | 1070.5 | 1122
0.36 | 162.5 | 1061.5 | 1126
0.37 | 139 | 1046.5 | 1110.5
0.38 | 129.5 | 1027.5 | 1088.5
0.39 | 135.5 | 1005 | 1068.5
0.4 | 118 | 981 | 1050
0.41 | 120 | 972 | 1044
0.42 | 108 | 957.5 | 1028.5
0.43 | 96 | 922 | 994.5
0.44 | 104 | 896.5 | 976.5
0.45 | 84.5 | 875.5 | 954
0.46 | 81.5 | 853.5 | 932
0.47 | 85 | 823.5 | 915
0.48 | 79 | 791 | 895
0.49 | 74 | 769 | 885
0.5 | 68 | 759 | 880