## IDS-VDS Characteristic (mA-mm)
VGS (V) | VDS = 0.100 V | VDS = 0.500 V | VDS = 0.900 V
-0.75 | 0.000484 | 0.0022671 | 0.00807
-0.74 | 0.0004628 | 0.0021771 | 0.007825
-0.73 | 0.0004399 | 0.0020986 | 0.007568
-0.72 | 0.0004181 | 0.0020138 | 0.007353
-0.71 | 0.00039763 | 0.0019426 | 0.007095
-0.7 | 0.00037566 | 0.0018655 | 0.006865
-0.69 | 0.00036025 | 0.0017864 | 0.006688
-0.68 | 0.00034392 | 0.0017277 | 0.006416
-0.67 | 0.00032559 | 0.0016616 | 0.006183
-0.66 | 0.00031311 | 0.0015974 | 0.005984
-0.65 | 0.00029539 | 0.0015385 | 0.005794
-0.64 | 0.00027924 | 0.0014812 | 0.005613
-0.63 | 0.0002689 | 0.0014067 | 0.00542
-0.62 | 0.00025505 | 0.0013522 | 0.005253
-0.61 | 0.00024394 | 0.0013006 | 0.005065
-0.6 | 0.0002315 | 0.001245 | 0.0049048
-0.59 | 0.00022054 | 0.0012044 | 0.004741
-0.58 | 0.00020953 | 0.0011535 | 0.0045752
-0.57 | 0.00019704 | 0.0011104 | 0.0044419
-0.56 | 0.00018791 | 0.0010563 | 0.0042479
-0.55 | 0.00017879 | 0.0010206 | 0.0041235
-0.54 | 0.00016934 | 0.0009802 | 0.0040013
-0.53 | 0.00016141 | 0.0009381 | 0.0038428
-0.52 | 0.00015422 | 0.0009091 | 0.0037048
-0.51 | 0.00014801 | 0.0008728 | 0.0036097
-0.5 | 0.00013998 | 0.0008433 | 0.0035019
-0.49 | 0.00013672 | 0.0008136 | 0.0034063
-0.48 | 0.00013195 | 0.0007939 | 0.0033119
-0.47 | 0.00012919 | 0.0007727 | 0.0032369
-0.46 | 0.00012852 | 0.0007614 | 0.0031794
-0.45 | 0.00012845 | 0.0007521 | 0.0031569
-0.44 | 0.0001316 | 0.0007577 | 0.0031697
-0.43 | 0.00014035 | 0.0007738 | 0.0032106
-0.42 | 0.00015252 | 0.0008098 | 0.0033315
-0.41 | 0.00017193 | 0.0008713 | 0.0035121
-0.4 | 0.0002004 | 0.0009635 | 0.0038284
-0.39 | 0.00024395 | 0.0011016 | 0.0043052
-0.38 | 0.00030388 | 0.0013009 | 0.0050183
-0.37 | 0.00038833 | 0.0015879 | 0.006089
-0.36 | 0.00050636 | 0.001987 | 0.007519
-0.35 | 0.0007121 | 0.0025617 | 0.009589
-0.34 | 0.0009537 | 0.0033617 | 0.012577
-0.33 | 0.0012833 | 0.0044678 | 0.016746
-0.32 | 0.0017376 | 0.006142 | 0.022648
-0.31 | 0.0023675 | 0.008271 | 0.030763
-0.3 | 0.0032402 | 0.011257 | 0.042245
-0.29 | 0.0044148 | 0.01539 | 0.05812
-0.28 | 0.006293 | 0.021082 | 0.07977
-0.27 | 0.008603 | 0.02885 | 0.11015
-0.26 | 0.011748 | 0.039605 | 0.15046
-0.25 | 0.01597 | 0.054084 | 0.20722
-0.24 | 0.021902 | 0.07549 | 0.28214
-0.23 | 0.029897 | 0.10259 | 0.38702
-0.22 | 0.040764 | 0.13911 | 0.52635
-0.21 | 0.05528 | 0.18874 | 0.7147
-0.2 | 0.07686 | 0.25551 | 0.9591
-0.19 | 0.1039 | 0.34466 | 1.2927
-0.18 | 0.14125 | 0.46591 | 1.7393
-0.17 | 0.18957 | 0.6259 | 2.2969
-0.16 | 0.25595 | 0.8358 | 3.037
-0.15 | 0.34408 | 1.1128 | 3.9632
-0.14 | 0.46219 | 1.4805 | 5.163
-0.13 | 0.6167 | 1.9559 | 6.655
-0.12 | 0.8208 | 2.555 | 8.494
-0.11 | 1.091 | 3.3323 | 10.684
-0.1 | 1.439 | 4.3233 | 13.282
-0.09 | 1.8969 | 5.5513 | 16.388
-0.08 | 2.4694 | 7.079 | 19.941
-0.07 | 3.199 | 8.901 | 23.94
-0.06 | 4.0981 | 11.151 | 28.529
-0.05 | 5.2445 | 13.867 | 33.628
-0.04 | 6.574 | 16.989 | 39.252
-0.03 | 8.214 | 20.66 | 45.405
-0.02 | 10.189 | 24.676 | 51.916
-0.01 | 12.474 | 29.448 | 59.21
0 | 15.125 | 34.679 | 66.87
0.01 | 18.089 | 40.367 | 74.92
0.02 | 21.388 | 46.496 | 83.26
0.03 | 25.092 | 53.273 | 92.34
0.04 | 29.097 | 60.27 | 101.4
0.05 | 33.369 | 68.02 | 111.1
0.06 | 37.858 | 75.98 | 121.06
0.07 | 42.588 | 84.38 | 131.32
0.08 | 47.459 | 93.18 | 141.83
0.09 | 52.495 | 102 | 152.46
0.1 | 57.37 | 111.46 | 163.41
0.11 | 62.55 | 121.04 | 174.65
0.12 | 67.76 | 130.96 | 186.11
0.13 | 72.86 | 141.1 | 197.43
0.14 | 77.76 | 151.34 | 209.17
0.15 | 82.51 | 161.83 | 220.83
0.16 | 87.19 | 172.62 | 232.82
0.17 | 91.86 | 183.38 | 244.82
0.18 | 96.35 | 194.25 | 256.62
0.19 | 100.66 | 205.39 | 268.8
0.2 | 104.57 | 216.47 | 280.98
0.21 | 108.28 | 227.79 | 293.1
0.22 | 111.78 | 239.17 | 305.38
0.23 | 115.45 | 250.37 | 317.43
0.24 | 118.75 | 261.86 | 329.58
0.25 | 122.06 | 273.32 | 341.84
0.26 | 124.87 | 284.69 | 353.89
0.27 | 127.53 | 296.01 | 365.82
0.28 | 129.96 | 307.29 | 377.81
0.29 | 132.42 | 318.55 | 389.77
0.3 | 134.88 | 330 | 401.72
0.31 | 137.23 | 341.11 | 413.53
0.32 | 139.03 | 352.06 | 424.99
0.33 | 140.77 | 363.21 | 436.75
0.34 | 142.46 | 373.96 | 448.21
0.35 | 144.39 | 384.79 | 459.59
0.36 | 146.15 | 395.5 | 470.82
0.37 | 147.61 | 405.82 | 481.88
0.38 | 148.57 | 416.13 | 492.84
0.39 | 149.94 | 426.25 | 503.59
0.4 | 151.52 | 436.21 | 514.15
0.41 | 152.62 | 445.99 | 524.51
0.42 | 153.79 | 455.46 | 534.82
0.43 | 154.44 | 464.75 | 544.84
0.44 | 155.56 | 473.89 | 554.72
0.45 | 156.83 | 482.8 | 564.35
0.46 | 157.47 | 491.34 | 573.7
0.47 | 158.35 | 499.62 | 583
0.48 | 158.77 | 507.65 | 591.7
0.49 | 159.8 | 515.5 | 600.6
0.5 | 160.68 | 522.99 | 609.1

## Tranconductance (mS-mm)
VGS (V) | VDS = 0.100 V | VDS = 0.500 V | VDS = 0.900 V
-0.75 | -0.00212 | -0.009 | -0.0245
-0.74 | -0.002205 | -0.008425 | -0.0251
-0.73 | -0.002235 | -0.008165 | -0.0236
-0.72 | -0.0021135 | -0.0078 | -0.02365
-0.71 | -0.002122 | -0.007415 | -0.0244
-0.7 | -0.001869 | -0.00781 | -0.02035
-0.69 | -0.001587 | -0.00689 | -0.02245
-0.68 | -0.001733 | -0.00624 | -0.02525
-0.67 | -0.0015405 | -0.006515 | -0.0216
-0.66 | -0.00151 | -0.006155 | -0.01945
-0.65 | -0.0016935 | -0.00581 | -0.01855
-0.64 | -0.0013245 | -0.00659 | -0.0187
-0.63 | -0.0012095 | -0.00645 | -0.018
-0.62 | -0.001248 | -0.005305 | -0.01775
-0.61 | -0.0011775 | -0.00536 | -0.01741
-0.6 | -0.00117 | -0.00481 | -0.0162
-0.59 | -0.0010985 | -0.004575 | -0.01648
-0.58 | -0.001175 | -0.0047 | -0.014955
-0.57 | -0.001081 | -0.00486 | -0.016365
-0.56 | -0.0009125 | -0.00449 | -0.01592
-0.55 | -0.0009285 | -0.003805 | -0.01233
-0.54 | -0.000869 | -0.004125 | -0.014035
-0.53 | -0.000756 | -0.003555 | -0.014825
-0.52 | -0.00067 | -0.003265 | -0.011655
-0.51 | -0.000712 | -0.00329 | -0.010145
-0.5 | -0.0005645 | -0.00296 | -0.01017
-0.49 | -0.0004015 | -0.00247 | -0.0095
-0.48 | -0.0003765 | -0.002045 | -0.00847
-0.47 | -0.0001715 | -0.001625 | -0.006625
-0.46 | -3.7e-05 | -0.00103 | -0.004
-0.45 | 0.000154 | -0.000185 | -0.000485
-0.44 | 0.000595 | 0.001085 | 0.002685
-0.43 | 0.001046 | 0.002605 | 0.00809
-0.42 | 0.001579 | 0.004875 | 0.015075
-0.41 | 0.002394 | 0.007685 | 0.024845
-0.4 | 0.003601 | 0.011515 | 0.039655
-0.39 | 0.005174 | 0.01687 | 0.059495
-0.38 | 0.007219 | 0.024315 | 0.08919
-0.37 | 0.010124 | 0.034305 | 0.125035
-0.36 | 0.0161885 | 0.04869 | 0.175
-0.35 | 0.022367 | 0.068735 | 0.2529
-0.34 | 0.02856 | 0.095305 | 0.35785
-0.33 | 0.039195 | 0.139015 | 0.50355
-0.32 | 0.05421 | 0.19016 | 0.70085
-0.31 | 0.07513 | 0.25575 | 0.97985
-0.3 | 0.102365 | 0.35595 | 1.36785
-0.29 | 0.15264 | 0.49125 | 1.87625
-0.28 | 0.20941 | 0.673 | 2.6015
-0.27 | 0.27275 | 0.92615 | 3.5345
-0.26 | 0.36835 | 1.2617 | 4.8535
-0.25 | 0.5077 | 1.79425 | 6.584
-0.24 | 0.69635 | 2.4253 | 8.99
-0.23 | 0.9431 | 3.181 | 12.2105
-0.22 | 1.26915 | 4.3075 | 16.384
-0.21 | 1.8048 | 5.82 | 21.6375
-0.2 | 2.431 | 7.796 | 28.9
-0.19 | 3.2195 | 10.52 | 39.01
-0.18 | 4.2835 | 14.062 | 50.21
-0.17 | 5.735 | 18.4945 | 64.885
-0.16 | 7.7255 | 24.345 | 83.315
-0.15 | 10.312 | 32.235 | 106.3
-0.14 | 13.631 | 42.155 | 134.59
-0.13 | 17.9305 | 53.725 | 166.55
-0.12 | 23.715 | 68.82 | 201.45
-0.11 | 30.91 | 88.415 | 239.4
-0.1 | 40.295 | 110.95 | 285.2
-0.09 | 51.52 | 137.785 | 332.95
-0.08 | 65.105 | 167.485 | 377.6
-0.07 | 81.435 | 203.6 | 429.4
-0.06 | 102.275 | 248.3 | 484.4
-0.05 | 123.795 | 291.9 | 536.15
-0.04 | 148.475 | 339.65 | 588.85
-0.03 | 180.75 | 384.35 | 633.2
-0.02 | 213 | 439.4 | 690.25
-0.01 | 246.8 | 500.15 | 747.7
0 | 280.75 | 545.95 | 785.5
0.01 | 313.15 | 590.85 | 819.5
0.02 | 350.15 | 645.3 | 871
0.03 | 385.45 | 688.7 | 907
0.04 | 413.85 | 737.35 | 938
0.05 | 438.05 | 785.5 | 983
0.06 | 460.95 | 818 | 1011
0.07 | 480.05 | 860 | 1038.5
0.08 | 495.35 | 881 | 1057
0.09 | 495.55 | 914 | 1079
0.1 | 502.75 | 952 | 1109.5
0.11 | 519.5 | 975 | 1135
0.12 | 515.5 | 1003 | 1139
0.13 | 500 | 1019 | 1153
0.14 | 482.5 | 1036.5 | 1170
0.15 | 471.5 | 1064 | 1182.5
0.16 | 467.5 | 1077.5 | 1199.5
0.17 | 458 | 1081.5 | 1190
0.18 | 440 | 1100.5 | 1199
0.19 | 411 | 1111 | 1218
0.2 | 381 | 1120 | 1215
0.21 | 360.5 | 1135 | 1220
0.22 | 358.5 | 1129 | 1216.5
0.23 | 348.5 | 1134.5 | 1210
0.24 | 330.5 | 1147.5 | 1220.5
0.25 | 306 | 1141.5 | 1215.5
0.26 | 273.5 | 1134.5 | 1199
0.27 | 254.5 | 1130 | 1196
0.28 | 244.5 | 1127 | 1197.5
0.29 | 246 | 1135.5 | 1195.5
0.3 | 240.5 | 1128 | 1188
0.31 | 207.5 | 1103 | 1163.5
0.32 | 177 | 1105 | 1161
0.33 | 171.5 | 1095 | 1161
0.34 | 181 | 1079 | 1142
0.35 | 184.5 | 1077 | 1130.5
0.36 | 161 | 1051.5 | 1114.5
0.37 | 121 | 1031.5 | 1101
0.38 | 116.5 | 1021.5 | 1085.5
0.39 | 147.5 | 1004 | 1065.5
0.4 | 134 | 987 | 1046
0.41 | 113.5 | 962.5 | 1033.5
0.42 | 91 | 938 | 1016.5
0.43 | 88.5 | 921.5 | 995
0.44 | 119.5 | 902.5 | 975.5
0.45 | 95.5 | 872.5 | 949
0.46 | 76 | 841 | 932.5
0.47 | 65 | 815.5 | 900
0.48 | 72.5 | 794 | 880
0.49 | 95.5 | 767 | 870
0.5 | 88 | 749 | 850