## IDS-VDS Characteristic (mA-mm)
VGS (V) | VDS = 0.100 V | VDS = 0.500 V | VDS = 0.900 V
-0.75 | 0.0005028 | 0.0021779 | 0.007594
-0.74 | 0.0004757 | 0.0021179 | 0.007318
-0.73 | 0.00045242 | 0.0020296 | 0.007097
-0.72 | 0.00042876 | 0.0019474 | 0.006904
-0.71 | 0.00040635 | 0.0018866 | 0.006709
-0.7 | 0.00038934 | 0.0018245 | 0.006481
-0.69 | 0.00037281 | 0.0017462 | 0.006267
-0.68 | 0.00035306 | 0.0016832 | 0.006068
-0.67 | 0.00033896 | 0.0016077 | 0.005863
-0.66 | 0.00031929 | 0.0015329 | 0.005671
-0.65 | 0.00030677 | 0.0014732 | 0.005498
-0.64 | 0.00029342 | 0.0014204 | 0.005315
-0.63 | 0.0002776 | 0.0013666 | 0.005097
-0.62 | 0.00026974 | 0.0013291 | 0.0049719
-0.61 | 0.00025261 | 0.0012747 | 0.0048405
-0.6 | 0.00024161 | 0.0012001 | 0.0046341
-0.59 | 0.00022811 | 0.0011786 | 0.0045155
-0.58 | 0.00021628 | 0.0011271 | 0.0043695
-0.57 | 0.00020909 | 0.0010808 | 0.004216
-0.56 | 0.00019692 | 0.0010354 | 0.0040433
-0.55 | 0.00018864 | 0.0009961 | 0.0039622
-0.54 | 0.00018082 | 0.0009629 | 0.0038131
-0.53 | 0.00017195 | 0.0009325 | 0.0036967
-0.52 | 0.00016265 | 0.0008877 | 0.0035755
-0.51 | 0.0001564 | 0.0008591 | 0.0034689
-0.5 | 0.00015049 | 0.0008338 | 0.0033542
-0.49 | 0.00014524 | 0.0008082 | 0.00327
-0.48 | 0.00014104 | 0.0007843 | 0.0032009
-0.47 | 0.00013644 | 0.0007689 | 0.0031317
-0.46 | 0.00013601 | 0.0007546 | 0.003072
-0.45 | 0.00013734 | 0.0007525 | 0.0030623
-0.44 | 0.00014003 | 0.0007544 | 0.0030755
-0.43 | 0.00014816 | 0.0007725 | 0.0031446
-0.42 | 0.00016074 | 0.0008156 | 0.0032775
-0.41 | 0.00018123 | 0.000878 | 0.0034745
-0.4 | 0.00021093 | 0.0009769 | 0.0038042
-0.39 | 0.0002536 | 0.0011197 | 0.0042999
-0.38 | 0.00031585 | 0.0013309 | 0.0050391
-0.37 | 0.00040447 | 0.0016191 | 0.006177
-0.36 | 0.00052548 | 0.0020443 | 0.007673
-0.35 | 0.0007349 | 0.00263 | 0.00986
-0.34 | 0.0009805 | 0.0034552 | 0.012959
-0.33 | 0.0013193 | 0.0045828 | 0.017232
-0.32 | 0.0017859 | 0.006312 | 0.023423
-0.31 | 0.0024345 | 0.008511 | 0.031776
-0.3 | 0.0033251 | 0.01157 | 0.043784
-0.29 | 0.0045467 | 0.015868 | 0.0602
-0.28 | 0.006434 | 0.021648 | 0.08284
-0.27 | 0.008801 | 0.029737 | 0.11382
-0.26 | 0.011982 | 0.040721 | 0.15612
-0.25 | 0.016355 | 0.055735 | 0.21474
-0.24 | 0.022317 | 0.0774 | 0.29332
-0.23 | 0.030376 | 0.10519 | 0.39977
-0.22 | 0.041464 | 0.14326 | 0.54771
-0.21 | 0.056324 | 0.19472 | 0.7409
-0.2 | 0.07828 | 0.26147 | 0.994
-0.19 | 0.10552 | 0.35483 | 1.3389
-0.18 | 0.14342 | 0.47836 | 1.7859
-0.17 | 0.19318 | 0.6424 | 2.3732
-0.16 | 0.26001 | 0.8569 | 3.1238
-0.15 | 0.34763 | 1.1419 | 4.0754
-0.14 | 0.46695 | 1.518 | 5.3037
-0.13 | 0.6232 | 1.993 | 6.816
-0.12 | 0.8278 | 2.6126 | 8.698
-0.11 | 1.0997 | 3.3993 | 10.867
-0.1 | 1.448 | 4.4092 | 13.596
-0.09 | 1.9062 | 5.6585 | 16.689
-0.08 | 2.4792 | 7.206 | 20.302
-0.07 | 3.2154 | 9.074 | 24.36
-0.06 | 4.1327 | 11.354 | 28.945
-0.05 | 5.2674 | 14.071 | 34.125
-0.04 | 6.611 | 17.17 | 39.722
-0.03 | 8.242 | 20.855 | 45.925
-0.02 | 10.215 | 25.01 | 52.499
-0.01 | 12.522 | 29.699 | 59.85
0 | 15.181 | 34.949 | 67.47
0.01 | 18.145 | 40.641 | 75.56
0.02 | 21.44 | 46.833 | 83.97
0.03 | 25.146 | 53.576 | 92.93
0.04 | 29.114 | 60.63 | 102.14
0.05 | 33.402 | 68.27 | 111.68
0.06 | 37.873 | 76.21 | 121.62
0.07 | 42.625 | 84.58 | 131.96
0.08 | 47.486 | 93.35 | 142.34
0.09 | 52.469 | 102.24 | 153.08
0.1 | 57.44 | 111.56 | 164.03
0.11 | 62.51 | 121.2 | 175.19
0.12 | 67.59 | 130.94 | 186.57
0.13 | 72.67 | 141.12 | 198.15
0.14 | 77.64 | 151.38 | 209.61
0.15 | 82.56 | 161.74 | 221.39
0.16 | 87.23 | 172.65 | 233.3
0.17 | 91.77 | 183.25 | 245.25
0.18 | 96.07 | 194.21 | 257.18
0.19 | 100.22 | 205.2 | 269.21
0.2 | 104.3 | 216.33 | 281.26
0.21 | 108.26 | 227.63 | 293.49
0.22 | 111.84 | 238.9 | 305.65
0.23 | 115.2 | 250.17 | 317.59
0.24 | 118.4 | 261.52 | 329.81
0.25 | 121.5 | 272.97 | 342.05
0.26 | 124.57 | 284.11 | 354.07
0.27 | 127.29 | 295.57 | 366.18
0.28 | 129.85 | 306.88 | 377.91
0.29 | 132.2 | 318.1 | 389.9
0.3 | 134.32 | 329.51 | 401.88
0.31 | 136.67 | 340.41 | 413.59
0.32 | 138.65 | 351.51 | 425.23
0.33 | 140.63 | 362.58 | 436.83
0.34 | 142.3 | 373.37 | 448.2
0.35 | 143.87 | 384 | 459.48
0.36 | 145.52 | 394.53 | 470.62
0.37 | 147.09 | 405.11 | 481.71
0.38 | 148.41 | 415.41 | 492.65
0.39 | 149.62 | 425.5 | 503.4
0.4 | 150.92 | 435.18 | 513.93
0.41 | 152.12 | 444.99 | 524.4
0.42 | 153.34 | 454.61 | 534.5
0.43 | 154.23 | 463.95 | 544.65
0.44 | 155 | 472.97 | 554.5
0.45 | 156.21 | 481.64 | 564.14
0.46 | 157.05 | 490.3 | 573.5
0.47 | 157.87 | 498.64 | 582.8
0.48 | 158.57 | 506.74 | 591.6
0.49 | 159.15 | 514.45 | 600.3
0.5 | 160.23 | 521.86 | 609

## Tranconductance (mS-mm)
VGS (V) | VDS = 0.100 V | VDS = 0.500 V | VDS = 0.900 V
-0.75 | -0.00271 | -0.006 | -0.0276
-0.74 | -0.002519 | -0.007415 | -0.02485
-0.73 | -0.002347 | -0.008525 | -0.0207
-0.72 | -0.0023035 | -0.00715 | -0.0194
-0.71 | -0.001971 | -0.006145 | -0.02115
-0.7 | -0.001677 | -0.00702 | -0.0221
-0.69 | -0.001814 | -0.007065 | -0.02065
-0.68 | -0.0016925 | -0.006925 | -0.0202
-0.67 | -0.0016885 | -0.007515 | -0.01985
-0.66 | -0.0016095 | -0.006725 | -0.01825
-0.65 | -0.0012935 | -0.005625 | -0.0178
-0.64 | -0.0014585 | -0.00533 | -0.02005
-0.63 | -0.001184 | -0.004565 | -0.017155
-0.62 | -0.0012495 | -0.004595 | -0.012825
-0.61 | -0.0014065 | -0.00645 | -0.01689
-0.6 | -0.001225 | -0.004805 | -0.01625
-0.59 | -0.0012665 | -0.00365 | -0.01323
-0.58 | -0.000951 | -0.00489 | -0.014975
-0.57 | -0.000968 | -0.004585 | -0.01631
-0.56 | -0.0010225 | -0.004235 | -0.01269
-0.55 | -0.000805 | -0.003625 | -0.01151
-0.54 | -0.0008345 | -0.00318 | -0.013275
-0.53 | -0.0009085 | -0.00376 | -0.01188
-0.52 | -0.0007775 | -0.00367 | -0.01139
-0.51 | -0.000608 | -0.002695 | -0.011065
-0.5 | -0.000558 | -0.002545 | -0.009945
-0.49 | -0.0004725 | -0.002475 | -0.007665
-0.48 | -0.00044 | -0.001965 | -0.006915
-0.47 | -0.0002515 | -0.001485 | -0.006445
-0.46 | 4.5e-05 | -0.00082 | -0.00347
-0.45 | 0.000201 | -1e-05 | 0.000175
-0.44 | 0.000541 | 0.001 | 0.004115
-0.43 | 0.0010355 | 0.00306 | 0.0101
-0.42 | 0.0016535 | 0.005275 | 0.016495
-0.41 | 0.0025095 | 0.008065 | 0.026335
-0.4 | 0.0036185 | 0.012085 | 0.04127
-0.39 | 0.005246 | 0.0177 | 0.061745
-0.38 | 0.0075435 | 0.02497 | 0.093855
-0.37 | 0.0104815 | 0.03567 | 0.131695
-0.36 | 0.0165215 | 0.050545 | 0.18415
-0.35 | 0.022751 | 0.070545 | 0.2643
-0.34 | 0.02922 | 0.09764 | 0.3686
-0.33 | 0.04027 | 0.14284 | 0.5232
-0.32 | 0.05576 | 0.19641 | 0.7272
-0.31 | 0.07696 | 0.2629 | 1.01805
-0.3 | 0.10561 | 0.36785 | 1.4212
-0.29 | 0.155445 | 0.5039 | 1.9528
-0.28 | 0.212715 | 0.69345 | 2.681
-0.27 | 0.2774 | 0.95365 | 3.664
-0.26 | 0.3777 | 1.2999 | 5.046
-0.25 | 0.51675 | 1.83395 | 6.86
-0.24 | 0.70105 | 2.47275 | 9.2515
-0.23 | 0.95735 | 3.293 | 12.7195
-0.22 | 1.2974 | 4.4765 | 17.0565
-0.21 | 1.8408 | 5.9105 | 22.3145
-0.2 | 2.4598 | 8.0055 | 29.9
-0.19 | 3.257 | 10.8445 | 39.595
-0.18 | 4.383 | 14.3785 | 51.715
-0.17 | 5.8295 | 18.927 | 66.895
-0.16 | 7.7225 | 24.975 | 85.11
-0.15 | 10.347 | 33.055 | 108.995
-0.14 | 13.7785 | 42.555 | 137.03
-0.13 | 18.0425 | 54.73 | 169.715
-0.12 | 23.825 | 70.315 | 202.55
-0.11 | 31.01 | 89.83 | 244.9
-0.1 | 40.325 | 112.96 | 291.1
-0.09 | 51.56 | 139.84 | 335.3
-0.08 | 65.46 | 170.775 | 383.55
-0.07 | 82.675 | 207.4 | 432.15
-0.06 | 102.6 | 249.85 | 488.25
-0.05 | 123.915 | 290.8 | 538.85
-0.04 | 148.73 | 339.2 | 590
-0.03 | 180.2 | 392 | 638.85
-0.02 | 214 | 442.2 | 696.25
-0.01 | 248.3 | 496.95 | 748.55
0 | 281.15 | 547.1 | 785.5
0.01 | 312.95 | 594.2 | 825
0.02 | 350.05 | 646.75 | 868.5
0.03 | 383.7 | 689.85 | 908.5
0.04 | 412.8 | 734.7 | 937.5
0.05 | 437.95 | 779 | 974
0.06 | 461.15 | 815.5 | 1014
0.07 | 480.65 | 857 | 1036
0.08 | 492.2 | 883 | 1056
0.09 | 497.7 | 910.5 | 1084.5
0.1 | 502.05 | 948 | 1105.5
0.11 | 507.5 | 969 | 1127
0.12 | 508 | 996 | 1148
0.13 | 502.5 | 1022 | 1152
0.14 | 494.5 | 1031 | 1162
0.15 | 479.5 | 1063.5 | 1184.5
0.16 | 460.5 | 1075.5 | 1193
0.17 | 442 | 1078 | 1194
0.18 | 422.5 | 1097.5 | 1198
0.19 | 411.5 | 1106 | 1204
0.2 | 402 | 1121.5 | 1214
0.21 | 377 | 1128.5 | 1219.5
0.22 | 347 | 1127 | 1205
0.23 | 328 | 1131 | 1208
0.24 | 315 | 1140 | 1223
0.25 | 308.5 | 1129.5 | 1213
0.26 | 289.5 | 1130 | 1206.5
0.27 | 264 | 1138.5 | 1192
0.28 | 245.5 | 1126.5 | 1186
0.29 | 223.5 | 1131.5 | 1198.5
0.3 | 223.5 | 1115.5 | 1184.5
0.31 | 216.5 | 1100 | 1167.5
0.32 | 198 | 1108.5 | 1162
0.33 | 182.5 | 1093 | 1148.5
0.34 | 162 | 1071 | 1132.5
0.35 | 161 | 1058 | 1121
0.36 | 161 | 1055.5 | 1111.5
0.37 | 144.5 | 1044 | 1101.5
0.38 | 126.5 | 1019.5 | 1084.5
0.39 | 125.5 | 988.5 | 1064
0.4 | 125 | 974.5 | 1050
0.41 | 121 | 971.5 | 1028.5
0.42 | 105.5 | 948 | 1012.5
0.43 | 83 | 918 | 1000
0.44 | 99 | 884.5 | 974.5
0.45 | 102.5 | 866.5 | 950
0.46 | 83 | 850 | 933
0.47 | 76 | 822 | 905
0.48 | 64 | 790.5 | 875
0.49 | 83 | 756 | 870
0.5 | 108 | 741 | 870