## IDS-VDS Characteristic (mA-mm)
VGS (V) | VDS = 0.100 V | VDS = 0.500 V | VDS = 0.900 V
-0.75 | 0.00043914 | 0.0019046 | 0.006452
-0.74 | 0.00041777 | 0.0018345 | 0.006246
-0.73 | 0.00040352 | 0.001769 | 0.00607
-0.72 | 0.00038558 | 0.0017147 | 0.005897
-0.71 | 0.00036816 | 0.0016494 | 0.005712
-0.7 | 0.00035162 | 0.0015908 | 0.005549
-0.69 | 0.00033525 | 0.0015309 | 0.005331
-0.68 | 0.00031784 | 0.0014741 | 0.005173
-0.67 | 0.00030372 | 0.0014122 | 0.0050304
-0.66 | 0.0002885 | 0.0013736 | 0.0048583
-0.65 | 0.00027495 | 0.0013226 | 0.0047159
-0.64 | 0.00026327 | 0.0012722 | 0.0045341
-0.63 | 0.00025068 | 0.001221 | 0.0044027
-0.62 | 0.00024165 | 0.0011741 | 0.0042557
-0.61 | 0.00022842 | 0.0011302 | 0.0041566
-0.6 | 0.00021736 | 0.0010862 | 0.0039971
-0.59 | 0.00020887 | 0.0010452 | 0.0038643
-0.58 | 0.00019827 | 0.0009957 | 0.0037492
-0.57 | 0.00018877 | 0.0009603 | 0.0036072
-0.56 | 0.00017876 | 0.0009244 | 0.0034937
-0.55 | 0.00017071 | 0.000887 | 0.0034167
-0.54 | 0.00016166 | 0.0008593 | 0.0032827
-0.53 | 0.00015677 | 0.0008283 | 0.0031896
-0.52 | 0.00014927 | 0.0007946 | 0.0030905
-0.51 | 0.00014315 | 0.0007698 | 0.0030057
-0.5 | 0.00013745 | 0.0007494 | 0.0029198
-0.49 | 0.00013272 | 0.0007245 | 0.0028489
-0.48 | 0.0001285 | 0.00071 | 0.00279
-0.47 | 0.00012752 | 0.0006948 | 0.0027445
-0.46 | 0.00012714 | 0.0006907 | 0.0027342
-0.45 | 0.00012981 | 0.0006938 | 0.0027372
-0.44 | 0.00013501 | 0.0007091 | 0.0027827
-0.43 | 0.00014424 | 0.0007401 | 0.0028854
-0.42 | 0.00016007 | 0.0007871 | 0.003032
-0.41 | 0.0001839 | 0.0008671 | 0.003298
-0.4 | 0.00021956 | 0.0009827 | 0.0037066
-0.39 | 0.00026912 | 0.0011519 | 0.004314
-0.38 | 0.00033927 | 0.0013918 | 0.0051767
-0.37 | 0.00043757 | 0.0017295 | 0.006484
-0.36 | 0.0005801 | 0.0022049 | 0.008215
-0.35 | 0.0007711 | 0.0028673 | 0.01074
-0.34 | 0.0010406 | 0.0038062 | 0.014268
-0.33 | 0.0014072 | 0.0050601 | 0.019168
-0.32 | 0.0019054 | 0.007038 | 0.026082
-0.31 | 0.0026021 | 0.009487 | 0.035511
-0.3 | 0.0035588 | 0.012951 | 0.049022
-0.29 | 0.0048764 | 0.017589 | 0.06741
-0.28 | 0.006994 | 0.024093 | 0.09208
-0.27 | 0.009578 | 0.033141 | 0.12733
-0.26 | 0.013048 | 0.045113 | 0.17401
-0.25 | 0.017797 | 0.06275 | 0.2378
-0.24 | 0.024176 | 0.08506 | 0.32462
-0.23 | 0.03295 | 0.11585 | 0.44105
-0.22 | 0.04476 | 0.15734 | 0.6036
-0.21 | 0.06212 | 0.21241 | 0.8068
-0.2 | 0.08407 | 0.28745 | 1.0938
-0.19 | 0.11345 | 0.38705 | 1.4589
-0.18 | 0.15364 | 0.5215 | 1.9525
-0.17 | 0.20707 | 0.7003 | 2.5758
-0.16 | 0.2778 | 0.9343 | 3.3808
-0.15 | 0.37204 | 1.235 | 4.4084
-0.14 | 0.49801 | 1.6349 | 5.701
-0.13 | 0.6658 | 2.1486 | 7.307
-0.12 | 0.8848 | 2.8136 | 9.256
-0.11 | 1.1679 | 3.6536 | 11.578
-0.1 | 1.5336 | 4.6889 | 14.402
-0.09 | 2.019 | 6.039 | 17.586
-0.08 | 2.623 | 7.665 | 21.337
-0.07 | 3.3891 | 9.656 | 25.555
-0.06 | 4.3438 | 11.979 | 30.267
-0.05 | 5.5072 | 14.822 | 35.636
-0.04 | 6.919 | 18.067 | 41.379
-0.03 | 8.63 | 21.832 | 47.673
-0.02 | 10.635 | 26.124 | 54.483
-0.01 | 12.999 | 30.874 | 61.89
0 | 15.71 | 36.321 | 69.7
0.01 | 18.747 | 42.123 | 78.01
0.02 | 22.101 | 48.442 | 86.45
0.03 | 25.894 | 55.257 | 95.63
0.04 | 29.919 | 62.51 | 105.06
0.05 | 34.276 | 70.14 | 114.76
0.06 | 38.806 | 78.21 | 124.86
0.07 | 43.572 | 86.87 | 135.26
0.08 | 48.481 | 95.55 | 145.85
0.09 | 53.534 | 104.62 | 156.77
0.1 | 58.41 | 114 | 167.86
0.11 | 63.52 | 123.72 | 179.06
0.12 | 68.79 | 133.8 | 190.68
0.13 | 73.95 | 143.92 | 202.23
0.14 | 78.96 | 154.43 | 213.91
0.15 | 83.78 | 164.79 | 225.88
0.16 | 88.46 | 175.55 | 237.73
0.17 | 92.93 | 186.55 | 249.81
0.18 | 97.45 | 197.59 | 261.93
0.19 | 101.82 | 208.69 | 273.95
0.2 | 105.93 | 219.91 | 286.14
0.21 | 109.66 | 231.26 | 298.46
0.22 | 113.24 | 242.63 | 310.63
0.23 | 116.53 | 254.06 | 322.84
0.24 | 119.86 | 265.38 | 335.05
0.25 | 123.34 | 276.97 | 347.17
0.26 | 126.21 | 288.32 | 359.31
0.27 | 128.89 | 299.71 | 371.4
0.28 | 131.36 | 311.16 | 383.37
0.29 | 133.56 | 322.26 | 395.45
0.3 | 136.09 | 333.81 | 407.22
0.31 | 138.4 | 345.03 | 419.07
0.32 | 140.52 | 356.04 | 430.79
0.33 | 142.28 | 367.1 | 442.37
0.34 | 143.94 | 377.89 | 453.96
0.35 | 145.66 | 388.75 | 465.15
0.36 | 147.43 | 399.36 | 476.4
0.37 | 149.01 | 409.86 | 487.52
0.38 | 150.14 | 420.03 | 498.43
0.39 | 151.43 | 430.22 | 509.13
0.4 | 152.68 | 440.18 | 519.63
0.41 | 154.04 | 449.87 | 530.04
0.42 | 155.17 | 459.44 | 540.31
0.43 | 155.92 | 468.6 | 550.37
0.44 | 156.87 | 477.81 | 560.06
0.45 | 157.89 | 486.6 | 569.74
0.46 | 159.07 | 495.17 | 579
0.47 | 159.72 | 503.4 | 588.2
0.48 | 160.35 | 511.37 | 597.4
0.49 | 161.02 | 519.21 | 605.8
0.5 | 162.26 | 526.64 | 614.5

## Tranconductance (mS-mm)
VGS (V) | VDS = 0.100 V | VDS = 0.500 V | VDS = 0.900 V
-0.75 | -0.002137 | -0.00701 | -0.0206
-0.74 | -0.001781 | -0.00678 | -0.0191
-0.73 | -0.0016095 | -0.00599 | -0.01745
-0.72 | -0.001768 | -0.00598 | -0.0179
-0.71 | -0.001698 | -0.006195 | -0.0174
-0.7 | -0.0016455 | -0.005925 | -0.01905
-0.69 | -0.001689 | -0.005835 | -0.0188
-0.68 | -0.0015765 | -0.005935 | -0.01503
-0.67 | -0.001467 | -0.005025 | -0.015735
-0.66 | -0.0014385 | -0.00448 | -0.015725
-0.65 | -0.0012615 | -0.00507 | -0.01621
-0.64 | -0.0012135 | -0.00508 | -0.01566
-0.63 | -0.001081 | -0.004905 | -0.01392
-0.62 | -0.001113 | -0.00454 | -0.012305
-0.61 | -0.0012145 | -0.004395 | -0.01293
-0.6 | -0.0009775 | -0.00425 | -0.014615
-0.59 | -0.0009545 | -0.004525 | -0.012395
-0.58 | -0.001005 | -0.004245 | -0.012855
-0.57 | -0.0009755 | -0.003565 | -0.012775
-0.56 | -0.000903 | -0.003665 | -0.009525
-0.55 | -0.000855 | -0.003255 | -0.01055
-0.54 | -0.000697 | -0.002935 | -0.011355
-0.53 | -0.0006195 | -0.003235 | -0.00961
-0.52 | -0.000681 | -0.002925 | -0.009195
-0.51 | -0.000591 | -0.00226 | -0.008535
-0.5 | -0.0005215 | -0.002265 | -0.00784
-0.49 | -0.0004475 | -0.00197 | -0.00649
-0.48 | -0.00026 | -0.001485 | -0.00522
-0.47 | -6.8e-05 | -0.000965 | -0.00279
-0.46 | 0.0001145 | -5e-05 | -0.000365
-0.45 | 0.0003935 | 0.00092 | 0.002425
-0.44 | 0.0007215 | 0.002315 | 0.00741
-0.43 | 0.001253 | 0.0039 | 0.012465
-0.42 | 0.001983 | 0.00635 | 0.02063
-0.41 | 0.0029745 | 0.00978 | 0.03373
-0.4 | 0.004261 | 0.01424 | 0.0508
-0.39 | 0.0059855 | 0.020455 | 0.073505
-0.38 | 0.0084225 | 0.02888 | 0.1085
-0.37 | 0.0120415 | 0.040655 | 0.151915
-0.36 | 0.0166765 | 0.05689 | 0.2128
-0.35 | 0.023025 | 0.080065 | 0.30265
-0.34 | 0.031805 | 0.10964 | 0.4214
-0.33 | 0.04324 | 0.16159 | 0.5907
-0.32 | 0.059745 | 0.221345 | 0.81715
-0.31 | 0.08267 | 0.29565 | 1.147
-0.3 | 0.113715 | 0.4051 | 1.59495
-0.29 | 0.17176 | 0.5571 | 2.1529
-0.28 | 0.23508 | 0.7776 | 2.996
-0.27 | 0.3027 | 1.051 | 4.0965
-0.26 | 0.41095 | 1.48045 | 5.5235
-0.25 | 0.5564 | 1.99735 | 7.5305
-0.24 | 0.75765 | 2.655 | 10.1625
-0.23 | 1.0292 | 3.614 | 13.949
-0.22 | 1.4585 | 4.828 | 18.2875
-0.21 | 1.9655 | 6.5055 | 24.51
-0.2 | 2.5665 | 8.732 | 32.605
-0.19 | 3.4785 | 11.7025 | 42.935
-0.18 | 4.681 | 15.6625 | 55.845
-0.17 | 6.208 | 20.64 | 71.415
-0.16 | 8.2485 | 26.735 | 91.63
-0.15 | 11.0105 | 35.03 | 116.01
-0.14 | 14.688 | 45.68 | 144.93
-0.13 | 19.3395 | 58.935 | 177.75
-0.12 | 25.105 | 75.25 | 213.55
-0.11 | 32.44 | 93.765 | 257.3
-0.1 | 42.555 | 119.27 | 300.4
-0.09 | 54.47 | 148.805 | 346.75
-0.08 | 68.505 | 180.85 | 398.45
-0.07 | 86.04 | 215.7 | 446.5
-0.06 | 105.905 | 258.3 | 504.05
-0.05 | 128.76 | 304.4 | 555.6
-0.04 | 156.14 | 350.5 | 601.85
-0.03 | 185.8 | 402.85 | 655.2
-0.02 | 218.45 | 452.1 | 710.85
-0.01 | 253.75 | 509.85 | 760.85
0 | 287.4 | 562.45 | 806
0.01 | 319.55 | 606.05 | 837.5
0.02 | 357.35 | 656.7 | 881
0.03 | 390.9 | 703.4 | 930.5
0.04 | 419.1 | 744.15 | 956.5
0.05 | 444.35 | 785 | 990
0.06 | 464.8 | 836.5 | 1025
0.07 | 483.75 | 867 | 1049.5
0.08 | 498.1 | 887.5 | 1075.5
0.09 | 496.45 | 922.5 | 1100.5
0.1 | 499.3 | 955 | 1114.5
0.11 | 519 | 990 | 1141
0.12 | 521.5 | 1010 | 1158.5
0.13 | 508.5 | 1031.5 | 1161.5
0.14 | 491.5 | 1043.5 | 1182.5
0.15 | 475 | 1056 | 1191
0.16 | 457.5 | 1088 | 1196.5
0.17 | 449.5 | 1102 | 1210
0.18 | 444.5 | 1107 | 1207
0.19 | 424 | 1116 | 1210.5
0.2 | 392 | 1128.5 | 1225.5
0.21 | 365.5 | 1136 | 1224.5
0.22 | 343.5 | 1140 | 1219
0.23 | 331 | 1137.5 | 1221
0.24 | 340.5 | 1145.5 | 1216.5
0.25 | 317.5 | 1147 | 1213
0.26 | 277.5 | 1137 | 1211.5
0.27 | 257.5 | 1142 | 1203
0.28 | 233.5 | 1127.5 | 1202.5
0.29 | 236.5 | 1132.5 | 1192.5
0.3 | 242 | 1138.5 | 1181
0.31 | 221.5 | 1111.5 | 1178.5
0.32 | 194 | 1103.5 | 1165
0.33 | 171 | 1092.5 | 1158.5
0.34 | 169 | 1082.5 | 1139
0.35 | 174.5 | 1073.5 | 1122
0.36 | 167.5 | 1055.5 | 1118.5
0.37 | 135.5 | 1033.5 | 1101.5
0.38 | 121 | 1018 | 1080.5
0.39 | 127 | 1007.5 | 1060
0.4 | 130.5 | 982.5 | 1045.5
0.41 | 124.5 | 963 | 1034
0.42 | 94 | 936.5 | 1016.5
0.43 | 85 | 918.5 | 987.5
0.44 | 98.5 | 900 | 968.5
0.45 | 110 | 868 | 947
0.46 | 91.5 | 840 | 923
0.47 | 64 | 810 | 920
0.48 | 65 | 790.5 | 880
0.49 | 95.5 | 763.5 | 855
0.5 | 124 | 743 | 870