## IDS-VDS Characteristic (mA-mm)
VGS (V) | VDS = 0.100 V | VDS = 0.500 V | VDS = 0.900 V
-0.75 | 0.00044544 | 0.0018533 | 0.006005
-0.74 | 0.00042724 | 0.0017596 | 0.005824
-0.73 | 0.00040736 | 0.0017212 | 0.005649
-0.72 | 0.00039133 | 0.0016607 | 0.005478
-0.71 | 0.00037269 | 0.001594 | 0.005301
-0.7 | 0.00035771 | 0.001522 | 0.005157
-0.69 | 0.00034047 | 0.0014699 | 0.005015
-0.68 | 0.00032634 | 0.0014276 | 0.0048454
-0.67 | 0.00031367 | 0.0013563 | 0.0047145
-0.66 | 0.00029571 | 0.0013219 | 0.0045513
-0.65 | 0.00028522 | 0.0012729 | 0.0044415
-0.64 | 0.0002709 | 0.0012179 | 0.0042682
-0.63 | 0.00026014 | 0.0011675 | 0.0041331
-0.62 | 0.00024957 | 0.0011386 | 0.0040172
-0.61 | 0.00023632 | 0.0010879 | 0.0038927
-0.6 | 0.00022596 | 0.0010524 | 0.0037715
-0.59 | 0.00021633 | 0.0010101 | 0.003641
-0.58 | 0.00020654 | 0.000981 | 0.0035295
-0.57 | 0.00019669 | 0.0009431 | 0.0034323
-0.56 | 0.00018839 | 0.0009073 | 0.0033071
-0.55 | 0.00018101 | 0.0008777 | 0.0032129
-0.54 | 0.00016967 | 0.0008425 | 0.0031126
-0.53 | 0.00016375 | 0.0008121 | 0.0030368
-0.52 | 0.00015562 | 0.00078 | 0.0029422
-0.51 | 0.00015029 | 0.0007566 | 0.0028552
-0.5 | 0.00014428 | 0.0007368 | 0.0027915
-0.49 | 0.0001401 | 0.0007212 | 0.0027369
-0.48 | 0.00013662 | 0.0007012 | 0.0026887
-0.47 | 0.00013504 | 0.0006954 | 0.0026489
-0.46 | 0.00013487 | 0.0006889 | 0.0026407
-0.45 | 0.00013806 | 0.0006923 | 0.0026543
-0.44 | 0.00014414 | 0.0007145 | 0.0027154
-0.43 | 0.00015475 | 0.0007517 | 0.0028433
-0.42 | 0.00017225 | 0.0008118 | 0.0030284
-0.41 | 0.00019946 | 0.0008968 | 0.0033417
-0.4 | 0.00023611 | 0.0010223 | 0.003785
-0.39 | 0.0002902 | 0.0012069 | 0.0044384
-0.38 | 0.00036591 | 0.0014729 | 0.0053731
-0.37 | 0.00047325 | 0.0018488 | 0.006816
-0.36 | 0.0006542 | 0.0023706 | 0.008706
-0.35 | 0.0008653 | 0.0030738 | 0.011363
-0.34 | 0.0011573 | 0.0040845 | 0.015207
-0.33 | 0.0015612 | 0.0054801 | 0.020433
-0.32 | 0.0021096 | 0.007556 | 0.027706
-0.31 | 0.0028655 | 0.010192 | 0.038069
-0.3 | 0.0039002 | 0.013876 | 0.052198
-0.29 | 0.005325 | 0.018901 | 0.07178
-0.28 | 0.00751 | 0.025754 | 0.09839
-0.27 | 0.010249 | 0.035295 | 0.13551
-0.26 | 0.013906 | 0.048295 | 0.18502
-0.25 | 0.018885 | 0.06641 | 0.25286
-0.24 | 0.025605 | 0.08993 | 0.34242
-0.23 | 0.034795 | 0.12207 | 0.46528
-0.22 | 0.047235 | 0.16528 | 0.6309
-0.21 | 0.06511 | 0.22363 | 0.8557
-0.2 | 0.08815 | 0.3015 | 1.144
-0.19 | 0.11823 | 0.40507 | 1.5282
-0.18 | 0.15947 | 0.54285 | 2.0283
-0.17 | 0.21462 | 0.7261 | 2.6788
-0.16 | 0.28713 | 0.9679 | 3.4998
-0.15 | 0.38368 | 1.2757 | 4.5609
-0.14 | 0.5122 | 1.688 | 5.892
-0.13 | 0.6858 | 2.2139 | 7.546
-0.12 | 0.9042 | 2.8804 | 9.52
-0.11 | 1.1944 | 3.7474 | 11.869
-0.1 | 1.5683 | 4.8061 | 14.671
-0.09 | 2.0559 | 6.165 | 18.016
-0.08 | 2.6693 | 7.772 | 21.825
-0.07 | 3.4396 | 9.795 | 26.022
-0.06 | 4.4028 | 12.167 | 30.915
-0.05 | 5.5895 | 15.017 | 36.211
-0.04 | 7.007 | 18.378 | 42.06
-0.03 | 8.696 | 22.095 | 48.432
-0.02 | 10.734 | 26.466 | 55.282
-0.01 | 13.101 | 31.238 | 62.69
0 | 15.851 | 36.704 | 70.71
0.01 | 18.881 | 42.487 | 78.92
0.02 | 22.267 | 48.897 | 87.57
0.03 | 26.03 | 55.81 | 96.79
0.04 | 30.095 | 62.97 | 106.25
0.05 | 34.445 | 70.79 | 116.02
0.06 | 39.007 | 78.85 | 126.21
0.07 | 43.856 | 87.54 | 136.71
0.08 | 48.774 | 96.19 | 147.45
0.09 | 53.808 | 105.45 | 158.38
0.1 | 58.83 | 114.93 | 169.36
0.11 | 63.91 | 124.64 | 180.82
0.12 | 69.15 | 134.84 | 192.52
0.13 | 74.34 | 144.9 | 204.19
0.14 | 79.36 | 155.33 | 216.01
0.15 | 84.3 | 166 | 227.73
0.16 | 88.97 | 176.87 | 239.95
0.17 | 93.5 | 187.73 | 251.99
0.18 | 97.99 | 198.82 | 264.13
0.19 | 102.38 | 210.01 | 276.2
0.2 | 106.51 | 221.28 | 288.42
0.21 | 110.34 | 232.8 | 300.79
0.22 | 113.97 | 244.02 | 313.05
0.23 | 117.27 | 255.64 | 325.37
0.24 | 120.68 | 267.1 | 337.42
0.25 | 123.95 | 278.7 | 349.84
0.26 | 127.01 | 290.22 | 362.03
0.27 | 129.86 | 301.51 | 374.08
0.28 | 132.24 | 312.98 | 386.26
0.29 | 134.52 | 324.42 | 398.05
0.3 | 136.93 | 335.75 | 410.12
0.31 | 139.2 | 346.91 | 421.99
0.32 | 141.54 | 358.02 | 433.64
0.33 | 143.26 | 369.16 | 445.21
0.34 | 144.83 | 380.1 | 456.72
0.35 | 146.51 | 390.86 | 468.06
0.36 | 148.55 | 401.38 | 479.25
0.37 | 150 | 411.93 | 490.4
0.38 | 151.11 | 422.38 | 501.17
0.39 | 152.28 | 432.49 | 511.94
0.4 | 153.73 | 442.44 | 522.55
0.41 | 155.34 | 451.93 | 532.83
0.42 | 156.21 | 461.66 | 543.28
0.43 | 156.97 | 470.96 | 553.03
0.44 | 157.97 | 480 | 562.99
0.45 | 158.95 | 488.72 | 572.3
0.46 | 160.21 | 497.27 | 581.8
0.47 | 160.76 | 505.54 | 590.6
0.48 | 161.3 | 513.58 | 599.6
0.49 | 162.15 | 521.25 | 608.5
0.5 | 163.33 | 528.55 | 616.6

## Tranconductance (mS-mm)
VGS (V) | VDS = 0.100 V | VDS = 0.500 V | VDS = 0.900 V
-0.75 | -0.00182 | -0.00937 | -0.0181
-0.74 | -0.001904 | -0.006605 | -0.0178
-0.73 | -0.0017955 | -0.004945 | -0.0173
-0.72 | -0.0017335 | -0.00636 | -0.0174
-0.71 | -0.001681 | -0.006935 | -0.01605
-0.7 | -0.001611 | -0.006205 | -0.0143
-0.69 | -0.0015685 | -0.00472 | -0.01558
-0.68 | -0.00134 | -0.00568 | -0.015025
-0.67 | -0.0015315 | -0.005285 | -0.014705
-0.66 | -0.0014225 | -0.00417 | -0.01365
-0.65 | -0.0012405 | -0.0052 | -0.014155
-0.64 | -0.001254 | -0.00527 | -0.01542
-0.63 | -0.0010665 | -0.003965 | -0.01255
-0.62 | -0.001191 | -0.00398 | -0.01202
-0.61 | -0.0011805 | -0.00431 | -0.012285
-0.6 | -0.0009995 | -0.00389 | -0.012585
-0.59 | -0.000971 | -0.00357 | -0.0121
-0.58 | -0.000982 | -0.00335 | -0.010435
-0.57 | -0.0009075 | -0.003685 | -0.01112
-0.56 | -0.000784 | -0.00327 | -0.01097
-0.55 | -0.000936 | -0.00324 | -0.009725
-0.54 | -0.000863 | -0.00328 | -0.008805
-0.53 | -0.0007025 | -0.003125 | -0.00852
-0.52 | -0.000673 | -0.002775 | -0.00908
-0.51 | -0.000567 | -0.00216 | -0.007535
-0.5 | -0.0005095 | -0.00177 | -0.005915
-0.49 | -0.000383 | -0.00178 | -0.00514
-0.48 | -0.000253 | -0.00129 | -0.0044
-0.47 | -8.75e-05 | -0.000615 | -0.0024
-0.46 | 0.000151 | -0.000155 | 0.00027
-0.45 | 0.0004635 | 0.00128 | 0.003735
-0.44 | 0.0008345 | 0.00297 | 0.00945
-0.43 | 0.0014055 | 0.004865 | 0.01565
-0.42 | 0.0022355 | 0.007255 | 0.02492
-0.41 | 0.003193 | 0.010525 | 0.03783
-0.4 | 0.004537 | 0.015505 | 0.054835
-0.39 | 0.00649 | 0.02253 | 0.079405
-0.38 | 0.0091525 | 0.032095 | 0.11888
-0.37 | 0.0144145 | 0.044885 | 0.166645
-0.36 | 0.0196025 | 0.06125 | 0.22735
-0.35 | 0.025155 | 0.085695 | 0.32505
-0.34 | 0.034795 | 0.120315 | 0.4535
-0.33 | 0.047615 | 0.173575 | 0.62495
-0.32 | 0.065215 | 0.235595 | 0.8818
-0.31 | 0.08953 | 0.316 | 1.2246
-0.3 | 0.122975 | 0.43545 | 1.68555
-0.29 | 0.18049 | 0.5939 | 2.3096
-0.28 | 0.2462 | 0.8197 | 3.1865
-0.27 | 0.3198 | 1.12705 | 4.3315
-0.26 | 0.4318 | 1.55575 | 5.8675
-0.25 | 0.58495 | 2.08175 | 7.87
-0.24 | 0.7955 | 2.783 | 10.621
-0.23 | 1.0815 | 3.7675 | 14.424
-0.22 | 1.51575 | 5.078 | 19.521
-0.21 | 2.04575 | 6.811 | 25.655
-0.2 | 2.656 | 9.072 | 33.625
-0.19 | 3.566 | 12.0675 | 44.215
-0.18 | 4.8195 | 16.0515 | 57.53
-0.17 | 6.383 | 21.2525 | 73.575
-0.16 | 8.453 | 27.48 | 94.105
-0.15 | 11.2535 | 36.005 | 119.61
-0.14 | 15.106 | 46.91 | 149.255
-0.13 | 19.6 | 59.62 | 181.4
-0.12 | 25.43 | 76.675 | 216.15
-0.11 | 33.205 | 96.285 | 257.55
-0.1 | 43.075 | 120.88 | 307.35
-0.09 | 55.05 | 148.295 | 357.7
-0.08 | 69.185 | 181.5 | 400.3
-0.07 | 86.675 | 219.75 | 454.5
-0.06 | 107.495 | 261.1 | 509.45
-0.05 | 130.21 | 310.55 | 557.25
-0.04 | 155.325 | 353.9 | 611.05
-0.03 | 186.35 | 404.4 | 661.1
-0.02 | 220.25 | 457.15 | 712.9
-0.01 | 255.85 | 511.9 | 771.4
0 | 289 | 562.45 | 811.5
0.01 | 320.8 | 609.65 | 843
0.02 | 357.45 | 666.15 | 893.5
0.03 | 391.4 | 703.65 | 934
0.04 | 420.75 | 749 | 961.5
0.05 | 445.6 | 794 | 998
0.06 | 470.55 | 837.5 | 1034.5
0.07 | 488.35 | 867 | 1062
0.08 | 497.6 | 895.5 | 1083.5
0.09 | 502.8 | 937 | 1095.5
0.1 | 505.1 | 959.5 | 1122
0.11 | 516 | 995.5 | 1158
0.12 | 521.5 | 1013 | 1168.5
0.13 | 510.5 | 1024.5 | 1174.5
0.14 | 498 | 1055 | 1177
0.15 | 480.5 | 1077 | 1197
0.16 | 460 | 1086.5 | 1213
0.17 | 451 | 1097.5 | 1209
0.18 | 444 | 1114 | 1210.5
0.19 | 426 | 1123 | 1214.5
0.2 | 398 | 1139.5 | 1229.5
0.21 | 373 | 1137 | 1231.5
0.22 | 346.5 | 1142 | 1229
0.23 | 335.5 | 1154 | 1218.5
0.24 | 334 | 1153 | 1223.5
0.25 | 316.5 | 1156 | 1230.5
0.26 | 295.5 | 1140.5 | 1212
0.27 | 261.5 | 1138 | 1211.5
0.28 | 233 | 1145.5 | 1198.5
0.29 | 234.5 | 1138.5 | 1193
0.3 | 234 | 1124.5 | 1197
0.31 | 230.5 | 1113.5 | 1176
0.32 | 203 | 1112.5 | 1161
0.33 | 164.5 | 1104 | 1154
0.34 | 162.5 | 1085 | 1142.5
0.35 | 186 | 1064 | 1126.5
0.36 | 174.5 | 1053.5 | 1117
0.37 | 128 | 1050 | 1096
0.38 | 114 | 1028 | 1077
0.39 | 131 | 1003 | 1069
0.4 | 153 | 972 | 1044.5
0.41 | 124 | 961 | 1036.5
0.42 | 81.5 | 951.5 | 1010
0.43 | 88 | 917 | 985.5
0.44 | 99 | 888 | 963.5
0.45 | 112 | 863.5 | 940.5
0.46 | 90.5 | 841 | 915
0.47 | 54.5 | 815.5 | 890
0.48 | 69.5 | 785.5 | 895
0.49 | 101.5 | 748.5 | 850
0.5 | 118 | 730 | 810