## IDS-VDS Characteristic (mA-mm)
VGS (V) | VDS = 0.100 V | VDS = 0.500 V | VDS = 0.900 V
-0.75 | 0.00043208 | 0.0017216 | 0.005593
-0.74 | 0.00040972 | 0.0016515 | 0.005434
-0.73 | 0.00039253 | 0.0015959 | 0.005288
-0.72 | 0.00037467 | 0.0015396 | 0.005132
-0.71 | 0.00035647 | 0.001487 | 0.0049942
-0.7 | 0.00034039 | 0.0014418 | 0.0048295
-0.69 | 0.00032784 | 0.0013867 | 0.0047054
-0.68 | 0.00031519 | 0.0013325 | 0.0045273
-0.67 | 0.00030082 | 0.0012793 | 0.0044005
-0.66 | 0.00028648 | 0.0012426 | 0.0042726
-0.65 | 0.00027421 | 0.0012003 | 0.0041293
-0.64 | 0.00026223 | 0.0011591 | 0.0040087
-0.63 | 0.00025034 | 0.0011116 | 0.0039012
-0.62 | 0.00023901 | 0.0010535 | 0.0037977
-0.61 | 0.00022649 | 0.0010188 | 0.0036579
-0.6 | 0.0002166 | 0.0009875 | 0.0035376
-0.59 | 0.00020757 | 0.0009533 | 0.0034238
-0.58 | 0.00019771 | 0.0009128 | 0.0033128
-0.57 | 0.00018895 | 0.0008868 | 0.0032041
-0.56 | 0.0001805 | 0.0008488 | 0.0031175
-0.55 | 0.00017218 | 0.0008218 | 0.0030303
-0.54 | 0.00016503 | 0.0007902 | 0.0029284
-0.53 | 0.0001573 | 0.0007613 | 0.0028404
-0.52 | 0.00015086 | 0.0007371 | 0.0027729
-0.51 | 0.00014411 | 0.0007137 | 0.0026772
-0.5 | 0.000139 | 0.0006964 | 0.0026179
-0.49 | 0.00013491 | 0.0006797 | 0.0025594
-0.48 | 0.00013249 | 0.0006634 | 0.0025179
-0.47 | 0.00013073 | 0.0006599 | 0.0024955
-0.46 | 0.00013131 | 0.0006577 | 0.0024996
-0.45 | 0.00013481 | 0.0006679 | 0.0025148
-0.44 | 0.00014183 | 0.0006874 | 0.0025938
-0.43 | 0.00015289 | 0.0007232 | 0.0027124
-0.42 | 0.00017062 | 0.0007848 | 0.0029211
-0.41 | 0.00019737 | 0.0008725 | 0.0032344
-0.4 | 0.00023704 | 0.0010096 | 0.0037043
-0.39 | 0.00029338 | 0.0012029 | 0.0043713
-0.38 | 0.00037198 | 0.0014746 | 0.0053326
-0.37 | 0.00048025 | 0.0018503 | 0.006808
-0.36 | 0.000663 | 0.002377 | 0.008779
-0.35 | 0.0008791 | 0.0031152 | 0.011498
-0.34 | 0.0011807 | 0.0041429 | 0.015416
-0.33 | 0.0015861 | 0.00556 | 0.020839
-0.32 | 0.0021538 | 0.007693 | 0.028399
-0.31 | 0.0029255 | 0.010357 | 0.038962
-0.3 | 0.0039988 | 0.014055 | 0.053557
-0.29 | 0.005442 | 0.019362 | 0.07388
-0.28 | 0.007682 | 0.026374 | 0.101
-0.27 | 0.010447 | 0.036148 | 0.13831
-0.26 | 0.014188 | 0.049199 | 0.18957
-0.25 | 0.019239 | 0.06808 | 0.25908
-0.24 | 0.026175 | 0.09239 | 0.35183
-0.23 | 0.035573 | 0.12559 | 0.47931
-0.22 | 0.048259 | 0.16873 | 0.6486
-0.21 | 0.06629 | 0.22828 | 0.8717
-0.2 | 0.08937 | 0.30845 | 1.1698
-0.19 | 0.12051 | 0.41371 | 1.5603
-0.18 | 0.16292 | 0.55872 | 2.0801
-0.17 | 0.21779 | 0.7434 | 2.7478
-0.16 | 0.29269 | 0.9852 | 3.582
-0.15 | 0.39136 | 1.3014 | 4.6545
-0.14 | 0.52272 | 1.7213 | 6.036
-0.13 | 0.695 | 2.2586 | 7.696
-0.12 | 0.922 | 2.9397 | 9.7
-0.11 | 1.2172 | 3.8212 | 12.136
-0.1 | 1.5971 | 4.8902 | 14.988
-0.09 | 2.0953 | 6.276 | 18.356
-0.08 | 2.7172 | 7.936 | 22.092
-0.07 | 3.4968 | 9.953 | 26.417
-0.06 | 4.4682 | 12.338 | 31.31
-0.05 | 5.6782 | 15.266 | 36.791
-0.04 | 7.076 | 18.606 | 42.696
-0.03 | 8.813 | 22.398 | 48.981
-0.02 | 10.887 | 26.773 | 55.945
-0.01 | 13.247 | 31.603 | 63.47
0 | 16.008 | 37.107 | 71.43
0.01 | 19.111 | 42.989 | 79.79
0.02 | 22.534 | 49.361 | 88.57
0.03 | 26.322 | 56.325 | 97.67
0.04 | 30.402 | 63.6 | 107.31
0.05 | 34.745 | 71.25 | 117.13
0.06 | 39.357 | 79.52 | 127.33
0.07 | 44.247 | 88.06 | 137.95
0.08 | 49.199 | 96.97 | 148.59
0.09 | 54.315 | 106.19 | 159.6
0.1 | 59.27 | 115.54 | 170.83
0.11 | 64.51 | 125.39 | 182.2
0.12 | 69.7 | 135.49 | 193.77
0.13 | 74.8 | 145.7 | 205.57
0.14 | 79.87 | 156.28 | 217.43
0.15 | 84.91 | 166.85 | 229.33
0.16 | 89.73 | 177.82 | 241.58
0.17 | 94.28 | 188.73 | 253.46
0.18 | 98.65 | 199.88 | 265.73
0.19 | 102.9 | 211.08 | 278
0.2 | 107.09 | 222.44 | 290.21
0.21 | 111.16 | 233.96 | 302.62
0.22 | 114.86 | 245.32 | 314.8
0.23 | 118.33 | 256.92 | 327.15
0.24 | 121.58 | 268.3 | 339.41
0.25 | 124.62 | 279.95 | 351.77
0.26 | 127.69 | 291.56 | 363.8
0.27 | 130.68 | 303.02 | 376.02
0.28 | 133.23 | 314.51 | 388.13
0.29 | 135.77 | 325.79 | 400.16
0.3 | 137.85 | 337.37 | 412.27
0.31 | 140.03 | 348.58 | 424.02
0.32 | 142.32 | 359.82 | 435.8
0.33 | 144.3 | 370.83 | 447.45
0.34 | 146.09 | 381.82 | 458.9
0.35 | 147.53 | 392.62 | 470.27
0.36 | 149.14 | 403.35 | 481.49
0.37 | 150.96 | 413.93 | 492.7
0.38 | 152.54 | 424.27 | 503.64
0.39 | 153.49 | 434.41 | 514.38
0.4 | 154.68 | 444.42 | 524.9
0.41 | 156.01 | 454.22 | 535.34
0.42 | 157.22 | 463.97 | 545.69
0.43 | 158.46 | 473.05 | 555.67
0.44 | 159.07 | 482.23 | 565.62
0.45 | 159.95 | 491.11 | 574.8
0.46 | 161.12 | 499.76 | 584.6
0.47 | 161.99 | 508.06 | 593.4
0.48 | 162.79 | 515.99 | 602.4
0.49 | 163.26 | 523.76 | 611.1
0.5 | 164.13 | 531.33 | 619.7

## Tranconductance (mS-mm)
VGS (V) | VDS = 0.100 V | VDS = 0.500 V | VDS = 0.900 V
-0.75 | -0.002236 | -0.00701 | -0.0159
-0.74 | -0.0019775 | -0.006285 | -0.01525
-0.73 | -0.0017525 | -0.005595 | -0.0151
-0.72 | -0.001803 | -0.005445 | -0.01469
-0.71 | -0.001714 | -0.00489 | -0.015125
-0.7 | -0.0014315 | -0.005015 | -0.01444
-0.69 | -0.00126 | -0.005465 | -0.01511
-0.68 | -0.001351 | -0.00537 | -0.015245
-0.67 | -0.0014355 | -0.004495 | -0.012735
-0.66 | -0.0013305 | -0.00395 | -0.01356
-0.65 | -0.0012125 | -0.004175 | -0.013195
-0.64 | -0.0011935 | -0.004435 | -0.011405
-0.63 | -0.001161 | -0.00528 | -0.01055
-0.62 | -0.0011925 | -0.00464 | -0.012165
-0.61 | -0.0011205 | -0.0033 | -0.013005
-0.6 | -0.000946 | -0.003275 | -0.011705
-0.59 | -0.0009445 | -0.003735 | -0.01124
-0.58 | -0.000931 | -0.003325 | -0.010985
-0.57 | -0.0008605 | -0.0032 | -0.009765
-0.56 | -0.0008385 | -0.00325 | -0.00869
-0.55 | -0.0007735 | -0.00293 | -0.009455
-0.54 | -0.000744 | -0.003025 | -0.009495
-0.53 | -0.0007085 | -0.002655 | -0.007775
-0.52 | -0.0006595 | -0.00238 | -0.00816
-0.51 | -0.000593 | -0.002035 | -0.00775
-0.5 | -0.00046 | -0.0017 | -0.00589
-0.49 | -0.0003255 | -0.00165 | -0.005
-0.48 | -0.000209 | -0.00099 | -0.003195
-0.47 | -5.9e-05 | -0.000285 | -0.000915
-0.46 | 0.000204 | 0.0004 | 0.000965
-0.45 | 0.000526 | 0.001485 | 0.00471
-0.44 | 0.000904 | 0.002765 | 0.00988
-0.43 | 0.0014395 | 0.00487 | 0.016365
-0.42 | 0.002224 | 0.007465 | 0.0261
-0.41 | 0.003321 | 0.01124 | 0.03916
-0.4 | 0.0048005 | 0.01652 | 0.056845
-0.39 | 0.006747 | 0.02325 | 0.081415
-0.38 | 0.0093435 | 0.03237 | 0.121835
-0.37 | 0.014551 | 0.04512 | 0.17232
-0.36 | 0.0199425 | 0.063245 | 0.2345
-0.35 | 0.025885 | 0.088295 | 0.33185
-0.34 | 0.03535 | 0.12224 | 0.46705
-0.33 | 0.048655 | 0.177505 | 0.64915
-0.32 | 0.06697 | 0.23985 | 0.90615
-0.31 | 0.09225 | 0.3181 | 1.2579
-0.3 | 0.125825 | 0.45025 | 1.7459
-0.29 | 0.18416 | 0.61595 | 2.37215
-0.28 | 0.25025 | 0.8393 | 3.2215
-0.27 | 0.3253 | 1.14125 | 4.4285
-0.26 | 0.4396 | 1.5966 | 6.0385
-0.25 | 0.59935 | 2.15955 | 8.113
-0.24 | 0.8167 | 2.8755 | 11.0115
-0.23 | 1.1042 | 3.817 | 14.8385
-0.22 | 1.53585 | 5.1345 | 19.6195
-0.21 | 2.05555 | 6.986 | 26.06
-0.2 | 2.711 | 9.2715 | 34.43
-0.19 | 3.6775 | 12.5135 | 45.515
-0.18 | 4.864 | 16.4845 | 59.375
-0.17 | 6.4885 | 21.324 | 75.095
-0.16 | 8.6785 | 27.9 | 95.335
-0.15 | 11.5015 | 36.805 | 122.7
-0.14 | 15.182 | 47.86 | 152.075
-0.13 | 19.964 | 60.92 | 183.2
-0.12 | 26.11 | 78.13 | 222
-0.11 | 33.755 | 97.525 | 264.4
-0.1 | 43.905 | 122.74 | 311
-0.09 | 56.005 | 152.29 | 355.2
-0.08 | 70.075 | 183.85 | 403.05
-0.07 | 87.55 | 220.1 | 460.9
-0.06 | 109.07 | 265.65 | 518.7
-0.05 | 130.39 | 313.4 | 569.3
-0.04 | 156.74 | 356.6 | 609.5
-0.03 | 190.55 | 408.35 | 662.45
-0.02 | 221.7 | 460.25 | 724.45
-0.01 | 256.05 | 516.7 | 774.25
0 | 293.2 | 569.3 | 816
0.01 | 326.3 | 612.7 | 857
0.02 | 360.55 | 666.8 | 894
0.03 | 393.4 | 711.95 | 937
0.04 | 421.15 | 746.25 | 973
0.05 | 447.75 | 796 | 1001
0.06 | 475.1 | 840.5 | 1041
0.07 | 492.1 | 872.5 | 1063
0.08 | 503.4 | 906.5 | 1082.5
0.09 | 503.55 | 928.5 | 1112
0.1 | 509.75 | 960 | 1130
0.11 | 521.5 | 997.5 | 1147
0.12 | 514.5 | 1015.5 | 1168.5
0.13 | 508.5 | 1039.5 | 1183
0.14 | 505.5 | 1057.5 | 1188
0.15 | 493 | 1077 | 1207.5
0.16 | 468.5 | 1094 | 1206.5
0.17 | 446 | 1103 | 1207.5
0.18 | 431 | 1117.5 | 1227
0.19 | 422 | 1128 | 1224
0.2 | 413 | 1144 | 1231
0.21 | 388.5 | 1144 | 1229.5
0.22 | 358.5 | 1148 | 1226.5
0.23 | 336 | 1149 | 1230.5
0.24 | 314.5 | 1151.5 | 1231
0.25 | 305.5 | 1163 | 1219.5
0.26 | 303 | 1153.5 | 1212.5
0.27 | 277 | 1147.5 | 1216.5
0.28 | 254.5 | 1138.5 | 1207
0.29 | 231 | 1143 | 1207
0.3 | 213 | 1139.5 | 1193
0.31 | 223.5 | 1122.5 | 1176.5
0.32 | 213.5 | 1112.5 | 1171.5
0.33 | 188.5 | 1100 | 1155
0.34 | 161.5 | 1089.5 | 1141
0.35 | 152.5 | 1076.5 | 1129.5
0.36 | 171.5 | 1065.5 | 1121.5
0.37 | 170 | 1046 | 1107.5
0.38 | 126.5 | 1024 | 1084
0.39 | 107 | 1007.5 | 1063
0.4 | 126 | 990.5 | 1048
0.41 | 127 | 977.5 | 1039.5
0.42 | 122.5 | 941.5 | 1016.5
0.43 | 92.5 | 913 | 996.5
0.44 | 74.5 | 903 | 956.5
0.45 | 102.5 | 876.5 | 949
0.46 | 102 | 847.5 | 930
0.47 | 83.5 | 811.5 | 890
0.48 | 63.5 | 785 | 885
0.49 | 67 | 767 | 865
0.5 | 87 | 757 | 860