## IDS-VDS Characteristic (mA-mm)
VGS (V) | VDS = 0.100 V | VDS = 0.500 V | VDS = 0.900 V
-0.75 | 0.00041959 | 0.0016808 | 0.005529
-0.74 | 0.00039962 | 0.0016135 | 0.005363
-0.73 | 0.00038286 | 0.0015645 | 0.005184
-0.72 | 0.00036512 | 0.0015074 | 0.005048
-0.71 | 0.00035062 | 0.0014556 | 0.0048909
-0.7 | 0.00033329 | 0.0014066 | 0.0047425
-0.69 | 0.00031886 | 0.0013507 | 0.0046053
-0.68 | 0.00030311 | 0.0013083 | 0.0044648
-0.67 | 0.00029253 | 0.0012587 | 0.0043371
-0.66 | 0.00027979 | 0.0012159 | 0.0041689
-0.65 | 0.00026669 | 0.0011774 | 0.0040605
-0.64 | 0.00025513 | 0.0011325 | 0.0039282
-0.63 | 0.00024285 | 0.001086 | 0.0038057
-0.62 | 0.00023187 | 0.0010502 | 0.0036902
-0.61 | 0.00022245 | 0.0010145 | 0.003576
-0.6 | 0.00021224 | 0.0009763 | 0.0034606
-0.59 | 0.00020197 | 0.0009395 | 0.0033189
-0.58 | 0.00019405 | 0.0009137 | 0.0032435
-0.57 | 0.00018477 | 0.0008733 | 0.0031403
-0.56 | 0.00017579 | 0.0008377 | 0.0030424
-0.55 | 0.00016809 | 0.0008085 | 0.0029383
-0.54 | 0.00015986 | 0.0007827 | 0.0028605
-0.53 | 0.0001544 | 0.0007584 | 0.0027834
-0.52 | 0.00014733 | 0.0007379 | 0.0027059
-0.51 | 0.00014227 | 0.0007055 | 0.0026245
-0.5 | 0.00013651 | 0.0006874 | 0.0025594
-0.49 | 0.00013379 | 0.000674 | 0.0025072
-0.48 | 0.00013036 | 0.0006567 | 0.0024807
-0.47 | 0.00012856 | 0.0006521 | 0.0024581
-0.46 | 0.00012957 | 0.0006508 | 0.0024515
-0.45 | 0.00013374 | 0.0006594 | 0.0024713
-0.44 | 0.00014015 | 0.0006785 | 0.0025503
-0.43 | 0.00015331 | 0.0007178 | 0.0026823
-0.42 | 0.0001714 | 0.0007775 | 0.0028772
-0.41 | 0.00019882 | 0.0008723 | 0.0032019
-0.4 | 0.00023814 | 0.0010059 | 0.0036669
-0.39 | 0.00029522 | 0.0011972 | 0.0043617
-0.38 | 0.00037416 | 0.0014685 | 0.0053511
-0.37 | 0.0004858 | 0.0018574 | 0.00681
-0.36 | 0.0006703 | 0.0023915 | 0.008739
-0.35 | 0.0008874 | 0.0031246 | 0.01154
-0.34 | 0.0011902 | 0.0041685 | 0.015418
-0.33 | 0.0016071 | 0.0055905 | 0.020928
-0.32 | 0.0021682 | 0.007706 | 0.028614
-0.31 | 0.0029529 | 0.010398 | 0.039089
-0.3 | 0.0040293 | 0.01417 | 0.053631
-0.29 | 0.0054947 | 0.019285 | 0.07405
-0.28 | 0.007713 | 0.026497 | 0.1016
-0.27 | 0.010533 | 0.036304 | 0.13879
-0.26 | 0.014298 | 0.049649 | 0.1903
-0.25 | 0.01941 | 0.06837 | 0.2609
-0.24 | 0.026228 | 0.09258 | 0.35491
-0.23 | 0.035709 | 0.12563 | 0.48129
-0.22 | 0.048327 | 0.17053 | 0.651
-0.21 | 0.06639 | 0.22874 | 0.875
-0.2 | 0.08959 | 0.30979 | 1.1744
-0.19 | 0.12083 | 0.4157 | 1.5713
-0.18 | 0.163 | 0.55911 | 2.0819
-0.17 | 0.21852 | 0.7453 | 2.7596
-0.16 | 0.29283 | 0.9911 | 3.5972
-0.15 | 0.39225 | 1.3133 | 4.6683
-0.14 | 0.52432 | 1.7227 | 6.058
-0.13 | 0.6962 | 2.2681 | 7.724
-0.12 | 0.9232 | 2.9481 | 9.73
-0.11 | 1.215 | 3.8208 | 12.136
-0.1 | 1.598 | 4.9278 | 15.015
-0.09 | 2.0846 | 6.271 | 18.363
-0.08 | 2.7112 | 7.932 | 22.139
-0.07 | 3.4982 | 9.951 | 26.47
-0.06 | 4.4663 | 12.37 | 31.289
-0.05 | 5.6757 | 15.219 | 36.719
-0.04 | 7.09 | 18.519 | 42.637
-0.03 | 8.819 | 22.403 | 49.032
-0.02 | 10.859 | 26.693 | 56.032
-0.01 | 13.23 | 31.655 | 63.5
0 | 15.991 | 37.003 | 71.59
0.01 | 19.11 | 43.032 | 79.93
0.02 | 22.51 | 49.337 | 88.75
0.03 | 26.294 | 56.306 | 97.95
0.04 | 30.358 | 63.55 | 107.53
0.05 | 34.756 | 71.41 | 117.47
0.06 | 39.384 | 79.48 | 127.73
0.07 | 44.248 | 88.05 | 138.44
0.08 | 49.19 | 96.99 | 149.11
0.09 | 54.264 | 106.25 | 160.23
0.1 | 59.33 | 115.86 | 171.53
0.11 | 64.47 | 125.55 | 182.91
0.12 | 69.71 | 135.79 | 194.64
0.13 | 74.9 | 145.99 | 206.47
0.14 | 80.03 | 156.59 | 218.32
0.15 | 85.11 | 167.25 | 230.37
0.16 | 89.95 | 178.27 | 242.61
0.17 | 94.52 | 189.38 | 254.59
0.18 | 98.96 | 200.52 | 266.96
0.19 | 103.25 | 211.83 | 279.26
0.2 | 107.49 | 223.1 | 291.6
0.21 | 111.61 | 234.77 | 304.24
0.22 | 115.36 | 246.38 | 316.41
0.23 | 118.75 | 257.99 | 328.85
0.24 | 122.02 | 269.68 | 341.16
0.25 | 125.23 | 281.18 | 353.63
0.26 | 128.42 | 292.81 | 365.94
0.27 | 131.37 | 304.43 | 378.13
0.28 | 134.08 | 316.09 | 390.31
0.29 | 136.45 | 327.49 | 402.4
0.3 | 138.83 | 338.99 | 414.54
0.31 | 140.88 | 350.38 | 426.46
0.32 | 143.1 | 361.6 | 438.36
0.33 | 145.34 | 372.9 | 450.16
0.34 | 146.95 | 383.84 | 461.67
0.35 | 148.66 | 394.86 | 473.27
0.36 | 150.21 | 405.55 | 484.43
0.37 | 151.93 | 416.28 | 495.8
0.38 | 153.52 | 426.8 | 506.87
0.39 | 154.6 | 436.94 | 517.68
0.4 | 155.76 | 447.13 | 528.4
0.41 | 157.11 | 456.89 | 538.79
0.42 | 158.45 | 466.61 | 549.29
0.43 | 159.47 | 476.09 | 559.37
0.44 | 160.36 | 485.31 | 569.29
0.45 | 161.12 | 494.17 | 578.6
0.46 | 162.26 | 502.89 | 588.4
0.47 | 163.35 | 511.21 | 597.4
0.48 | 163.98 | 519.39 | 606.7
0.49 | 164.73 | 527.28 | 615.4
0.5 | 165.53 | 534.74 | 623.8

## Tranconductance (mS-mm)
VGS (V) | VDS = 0.100 V | VDS = 0.500 V | VDS = 0.900 V
-0.75 | -0.001997 | -0.00673 | -0.0166
-0.74 | -0.0018365 | -0.005815 | -0.01725
-0.73 | -0.001725 | -0.005305 | -0.01575
-0.72 | -0.001612 | -0.005445 | -0.014655
-0.71 | -0.0015915 | -0.00504 | -0.015275
-0.7 | -0.001588 | -0.005245 | -0.01428
-0.69 | -0.001509 | -0.004915 | -0.013885
-0.68 | -0.0013165 | -0.0046 | -0.01341
-0.67 | -0.001166 | -0.00462 | -0.014795
-0.66 | -0.001292 | -0.004065 | -0.01383
-0.65 | -0.001233 | -0.00417 | -0.012035
-0.64 | -0.001192 | -0.00457 | -0.01274
-0.63 | -0.001163 | -0.004115 | -0.0119
-0.62 | -0.00102 | -0.003575 | -0.011485
-0.61 | -0.0009815 | -0.003695 | -0.01148
-0.6 | -0.001024 | -0.00375 | -0.012855
-0.59 | -0.0009095 | -0.00313 | -0.010855
-0.58 | -0.00086 | -0.00331 | -0.00893
-0.57 | -0.000913 | -0.0038 | -0.010055
-0.56 | -0.000834 | -0.00324 | -0.0101
-0.55 | -0.0007965 | -0.00275 | -0.009095
-0.54 | -0.0006845 | -0.002505 | -0.007745
-0.53 | -0.0006265 | -0.00224 | -0.00773
-0.52 | -0.0006065 | -0.002645 | -0.007945
-0.51 | -0.000541 | -0.002525 | -0.007325
-0.5 | -0.000424 | -0.001575 | -0.005865
-0.49 | -0.0003075 | -0.001535 | -0.003935
-0.48 | -0.0002615 | -0.001095 | -0.002455
-0.47 | -3.95e-05 | -0.000295 | -0.00146
-0.46 | 0.000259 | 0.000365 | 0.00066
-0.45 | 0.000529 | 0.001385 | 0.00494
-0.44 | 0.0009785 | 0.00292 | 0.01055
-0.43 | 0.0015625 | 0.00495 | 0.016345
-0.42 | 0.0022755 | 0.007725 | 0.02598
-0.41 | 0.003337 | 0.01142 | 0.039485
-0.4 | 0.00482 | 0.016245 | 0.05799
-0.39 | 0.006801 | 0.02313 | 0.08421
-0.38 | 0.009529 | 0.03301 | 0.122415
-0.37 | 0.014807 | 0.04615 | 0.169395
-0.36 | 0.02008 | 0.06336 | 0.2365
-0.35 | 0.025995 | 0.08885 | 0.33395
-0.34 | 0.035985 | 0.123295 | 0.4694
-0.33 | 0.0489 | 0.176875 | 0.6598
-0.32 | 0.06729 | 0.240375 | 0.90805
-0.31 | 0.093055 | 0.3232 | 1.25085
-0.3 | 0.12709 | 0.44435 | 1.74805
-0.29 | 0.184185 | 0.61635 | 2.39845
-0.28 | 0.251915 | 0.85095 | 3.237
-0.27 | 0.32925 | 1.1576 | 4.435
-0.26 | 0.44385 | 1.6033 | 6.1055
-0.25 | 0.5965 | 2.14655 | 8.2305
-0.24 | 0.81495 | 2.863 | 11.0195
-0.23 | 1.10495 | 3.8975 | 14.8045
-0.22 | 1.53405 | 5.1555 | 19.6855
-0.21 | 2.06315 | 6.963 | 26.17
-0.2 | 2.722 | 9.348 | 34.815
-0.19 | 3.6705 | 12.466 | 45.375
-0.18 | 4.8845 | 16.48 | 59.415
-0.17 | 6.4915 | 21.5995 | 75.765
-0.16 | 8.6865 | 28.4 | 95.435
-0.15 | 11.5745 | 36.58 | 123.04
-0.14 | 15.1975 | 47.74 | 152.785
-0.13 | 19.944 | 61.27 | 183.6
-0.12 | 25.94 | 77.635 | 220.6
-0.11 | 33.74 | 98.985 | 264.25
-0.1 | 43.48 | 122.51 | 311.35
-0.09 | 55.66 | 150.21 | 356.2
-0.08 | 70.68 | 184 | 405.35
-0.07 | 87.755 | 221.9 | 457.5
-0.06 | 108.875 | 263.4 | 512.45
-0.05 | 131.185 | 307.45 | 567.4
-0.04 | 157.165 | 359.2 | 615.65
-0.03 | 188.45 | 408.7 | 669.75
-0.02 | 220.55 | 462.6 | 723.4
-0.01 | 256.6 | 515.5 | 777.9
0 | 294 | 568.85 | 821.5
0.01 | 325.95 | 616.7 | 858
0.02 | 359.2 | 663.7 | 901
0.03 | 392.4 | 710.65 | 939
0.04 | 423.1 | 755.2 | 976
0.05 | 451.3 | 796.5 | 1010
0.06 | 474.6 | 832 | 1048.5
0.07 | 490.3 | 875.5 | 1069
0.08 | 500.8 | 910 | 1089.5
0.09 | 507 | 943.5 | 1121
0.1 | 510.3 | 965 | 1134
0.11 | 519 | 996.5 | 1155.5
0.12 | 521.5 | 1022 | 1178
0.13 | 516 | 1040 | 1184
0.14 | 510.5 | 1063 | 1195
0.15 | 496 | 1084 | 1214.5
0.16 | 470.5 | 1106.5 | 1211
0.17 | 450.5 | 1112.5 | 1217.5
0.18 | 436.5 | 1122.5 | 1233.5
0.19 | 426.5 | 1129 | 1232
0.2 | 418 | 1147 | 1249
0.21 | 393.5 | 1164 | 1240.5
0.22 | 357 | 1161 | 1230.5
0.23 | 333 | 1165 | 1237.5
0.24 | 324 | 1159.5 | 1239
0.25 | 320 | 1156.5 | 1239
0.26 | 307 | 1162.5 | 1225
0.27 | 283 | 1164 | 1218.5
0.28 | 254 | 1153 | 1213.5
0.29 | 237.5 | 1145 | 1211.5
0.3 | 221.5 | 1144.5 | 1203
0.31 | 213.5 | 1130.5 | 1191
0.32 | 223 | 1126 | 1185
0.33 | 192.5 | 1112 | 1165.5
0.34 | 166 | 1098 | 1155.5
0.35 | 163 | 1085.5 | 1138
0.36 | 163.5 | 1071 | 1126.5
0.37 | 165.5 | 1062.5 | 1122
0.38 | 133.5 | 1033 | 1094
0.39 | 112 | 1016.5 | 1076.5
0.4 | 125.5 | 997.5 | 1055.5
0.41 | 134.5 | 974 | 1044.5
0.42 | 118 | 960 | 1029
0.43 | 95.5 | 935 | 1000
0.44 | 82.5 | 904 | 961.5
0.45 | 95 | 879 | 955.5
0.46 | 111.5 | 852 | 940
0.47 | 86 | 825 | 915
0.48 | 69 | 803.5 | 900
0.49 | 77.5 | 767.5 | 855
0.5 | 80 | 746 | 840