## IDS-VDS Characteristic (mA-mm)
VGS (V) | VDS = 0.100 V | VDS = 0.500 V | VDS = 0.900 V
-0.75 | 0.00040912 | 0.0015913 | 0.005011
-0.74 | 0.00039136 | 0.0015366 | 0.0049418
-0.73 | 0.00038167 | 0.0014929 | 0.0047484
-0.72 | 0.00036576 | 0.0014361 | 0.0046389
-0.71 | 0.00034486 | 0.001385 | 0.004476
-0.7 | 0.00032813 | 0.001353 | 0.0043812
-0.69 | 0.00031442 | 0.0012937 | 0.00427
-0.68 | 0.00030003 | 0.0012472 | 0.0041431
-0.67 | 0.00028793 | 0.001206 | 0.0039706
-0.66 | 0.00027595 | 0.0011729 | 0.0038773
-0.65 | 0.000262 | 0.0011252 | 0.0037429
-0.64 | 0.00025024 | 0.0010937 | 0.0036364
-0.63 | 0.00024008 | 0.0010491 | 0.003549
-0.62 | 0.0002299 | 0.00101 | 0.003419
-0.61 | 0.00021977 | 0.0009748 | 0.0033082
-0.6 | 0.00021003 | 0.000954 | 0.003217
-0.59 | 0.00020072 | 0.0009215 | 0.00314
-0.58 | 0.00019206 | 0.0008762 | 0.0030149
-0.57 | 0.00018345 | 0.0008493 | 0.0029339
-0.56 | 0.00017617 | 0.0008198 | 0.0028668
-0.55 | 0.00016857 | 0.0007933 | 0.0027954
-0.54 | 0.00016091 | 0.0007666 | 0.0026998
-0.53 | 0.0001553 | 0.0007466 | 0.0026101
-0.52 | 0.00014882 | 0.0007156 | 0.0025611
-0.51 | 0.00014165 | 0.0006969 | 0.0024944
-0.5 | 0.00013745 | 0.0006786 | 0.002434
-0.49 | 0.00013441 | 0.000664 | 0.0024035
-0.48 | 0.00013291 | 0.0006491 | 0.0023536
-0.47 | 0.00013184 | 0.0006427 | 0.0023444
-0.46 | 0.00013257 | 0.0006484 | 0.0023624
-0.45 | 0.00013689 | 0.0006642 | 0.0024067
-0.44 | 0.00014476 | 0.0006814 | 0.0024772
-0.43 | 0.00015708 | 0.0007226 | 0.0026276
-0.42 | 0.00017717 | 0.0007931 | 0.0028416
-0.41 | 0.00020651 | 0.000886 | 0.0031736
-0.4 | 0.00024987 | 0.0010283 | 0.0036774
-0.39 | 0.00031053 | 0.0012405 | 0.0044072
-0.38 | 0.00039479 | 0.0015276 | 0.005454
-0.37 | 0.00051428 | 0.0019365 | 0.006946
-0.36 | 0.0007096 | 0.002498 | 0.009009
-0.35 | 0.0009405 | 0.0032888 | 0.011903
-0.34 | 0.0012648 | 0.0043837 | 0.016027
-0.33 | 0.0017047 | 0.006005 | 0.021747
-0.32 | 0.0023047 | 0.008088 | 0.029645
-0.31 | 0.0031361 | 0.010957 | 0.040739
-0.3 | 0.0042775 | 0.015003 | 0.055855
-0.29 | 0.005902 | 0.02044 | 0.07744
-0.28 | 0.007998 | 0.027942 | 0.106
-0.27 | 0.010934 | 0.038181 | 0.1449
-0.26 | 0.014895 | 0.051824 | 0.19873
-0.25 | 0.020201 | 0.07186 | 0.27028
-0.24 | 0.027388 | 0.09745 | 0.36895
-0.23 | 0.037363 | 0.13245 | 0.50155
-0.22 | 0.050607 | 0.1788 | 0.6756
-0.21 | 0.06989 | 0.24047 | 0.9106
-0.2 | 0.09444 | 0.32484 | 1.222
-0.19 | 0.12714 | 0.43746 | 1.6264
-0.18 | 0.17137 | 0.587 | 2.1667
-0.17 | 0.23001 | 0.7796 | 2.8473
-0.16 | 0.30631 | 1.0339 | 3.7208
-0.15 | 0.41086 | 1.3661 | 4.8454
-0.14 | 0.54846 | 1.8038 | 6.263
-0.13 | 0.7297 | 2.364 | 7.98
-0.12 | 0.9679 | 3.0861 | 10.028
-0.11 | 1.2741 | 3.9827 | 12.504
-0.1 | 1.6781 | 5.0957 | 15.48
-0.09 | 2.1841 | 6.523 | 18.857
-0.08 | 2.8393 | 8.233 | 22.763
-0.07 | 3.6504 | 10.312 | 27.179
-0.06 | 4.6631 | 12.807 | 32.131
-0.05 | 5.86 | 15.724 | 37.665
-0.04 | 7.361 | 19.201 | 43.68
-0.03 | 9.166 | 23.103 | 50.2
-0.02 | 11.267 | 27.511 | 57.32
-0.01 | 13.724 | 32.436 | 65
0 | 16.523 | 37.978 | 72.99
0.01 | 19.697 | 44.049 | 81.49
0.02 | 23.179 | 50.536 | 90.4
0.03 | 27.06 | 57.48 | 99.79
0.04 | 31.188 | 64.96 | 109.41
0.05 | 35.599 | 72.84 | 119.53
0.06 | 40.292 | 80.95 | 129.89
0.07 | 45.229 | 89.84 | 140.69
0.08 | 50.299 | 98.83 | 151.6
0.09 | 55.425 | 108.13 | 162.58
0.1 | 60.49 | 117.71 | 174.09
0.11 | 65.79 | 127.61 | 185.61
0.12 | 71.09 | 137.95 | 197.37
0.13 | 76.3 | 148.35 | 209.42
0.14 | 81.3 | 158.97 | 221.2
0.15 | 86.25 | 169.65 | 233.48
0.16 | 91.2 | 180.78 | 245.74
0.17 | 95.92 | 192 | 258.02
0.18 | 100.5 | 203.24 | 270.24
0.19 | 104.86 | 214.72 | 282.67
0.2 | 108.94 | 226.11 | 295.04
0.21 | 112.86 | 237.85 | 307.74
0.22 | 116.61 | 249.42 | 320.16
0.23 | 120.17 | 261.17 | 332.43
0.24 | 123.7 | 272.74 | 344.91
0.25 | 127.07 | 284.63 | 357.47
0.26 | 130.01 | 296.27 | 369.79
0.27 | 132.63 | 307.85 | 382.2
0.28 | 135.33 | 319.48 | 394.22
0.29 | 137.99 | 330.85 | 406.5
0.3 | 140.63 | 342.6 | 418.68
0.31 | 142.77 | 354.08 | 430.69
0.32 | 144.71 | 365.33 | 442.5
0.33 | 146.61 | 376.65 | 454.3
0.34 | 148.37 | 387.63 | 465.99
0.35 | 150.54 | 398.71 | 477.45
0.36 | 152.04 | 409.47 | 488.78
0.37 | 153.34 | 420.21 | 500.01
0.38 | 154.76 | 430.66 | 511.11
0.39 | 156.45 | 440.95 | 521.96
0.4 | 157.79 | 451.06 | 532.63
0.41 | 158.97 | 460.92 | 543.22
0.42 | 159.81 | 470.62 | 553.43
0.43 | 161 | 479.99 | 563.67
0.44 | 162.37 | 489.29 | 573.1
0.45 | 163.25 | 498.2 | 583
0.46 | 163.93 | 506.96 | 592.4
0.47 | 164.73 | 515.32 | 601.9
0.48 | 165.47 | 523.35 | 611
0.49 | 166.71 | 531.21 | 619.7
0.5 | 167.05 | 538.82 | 628.1

## Tranconductance (mS-mm)
VGS (V) | VDS = 0.100 V | VDS = 0.500 V | VDS = 0.900 V
-0.75 | -0.001776 | -0.00547 | -0.00692
-0.74 | -0.0013725 | -0.00492 | -0.01313
-0.73 | -0.00128 | -0.005025 | -0.015145
-0.72 | -0.0018405 | -0.005395 | -0.01362
-0.71 | -0.0018815 | -0.004155 | -0.012885
-0.7 | -0.001522 | -0.004565 | -0.0103
-0.69 | -0.001405 | -0.00529 | -0.011905
-0.68 | -0.0013245 | -0.004385 | -0.01497
-0.67 | -0.001204 | -0.003715 | -0.01329
-0.66 | -0.0012965 | -0.00404 | -0.011385
-0.65 | -0.0012855 | -0.00396 | -0.012045
-0.64 | -0.001096 | -0.003805 | -0.009695
-0.63 | -0.001017 | -0.004185 | -0.01087
-0.62 | -0.0010155 | -0.003715 | -0.01204
-0.61 | -0.0009935 | -0.0028 | -0.0101
-0.6 | -0.0009525 | -0.002665 | -0.00841
-0.59 | -0.0008985 | -0.00389 | -0.010105
-0.58 | -0.0008635 | -0.00361 | -0.010305
-0.57 | -0.0007945 | -0.00282 | -0.007405
-0.56 | -0.000744 | -0.0028 | -0.006925
-0.55 | -0.000763 | -0.00266 | -0.00835
-0.54 | -0.0006635 | -0.002335 | -0.009265
-0.53 | -0.0006045 | -0.00255 | -0.006935
-0.52 | -0.0006825 | -0.002485 | -0.005785
-0.51 | -0.0005685 | -0.00185 | -0.006355
-0.5 | -0.000362 | -0.001645 | -0.004545
-0.49 | -0.000227 | -0.001475 | -0.00402
-0.48 | -0.0001285 | -0.001065 | -0.002955
-0.47 | -1.7e-05 | -3.5e-05 | 0.00044
-0.46 | 0.0002525 | 0.001075 | 0.003115
-0.45 | 0.0006095 | 0.00165 | 0.00574
-0.44 | 0.0010095 | 0.00292 | 0.011045
-0.43 | 0.0016205 | 0.005585 | 0.01822
-0.42 | 0.0024715 | 0.00817 | 0.0273
-0.41 | 0.003635 | 0.01176 | 0.04179
-0.4 | 0.005201 | 0.017725 | 0.06168
-0.39 | 0.007246 | 0.024965 | 0.08883
-0.38 | 0.0101875 | 0.0348 | 0.12694
-0.37 | 0.0157405 | 0.04852 | 0.17775
-0.36 | 0.021311 | 0.067615 | 0.24785
-0.35 | 0.02776 | 0.094285 | 0.3509
-0.34 | 0.03821 | 0.13581 | 0.4922
-0.33 | 0.051995 | 0.185215 | 0.6809
-0.32 | 0.07157 | 0.2476 | 0.9496
-0.31 | 0.09864 | 0.34575 | 1.3105
-0.3 | 0.138295 | 0.47415 | 1.83505
-0.29 | 0.186025 | 0.64695 | 2.50725
-0.28 | 0.2516 | 0.88705 | 3.373
-0.27 | 0.34485 | 1.1941 | 4.6365
-0.26 | 0.46335 | 1.68395 | 6.269
-0.25 | 0.62465 | 2.2813 | 8.511
-0.24 | 0.8581 | 3.0295 | 11.5635
-0.23 | 1.16095 | 4.0675 | 15.3325
-0.22 | 1.62635 | 5.401 | 20.4525
-0.21 | 2.19165 | 7.302 | 27.32
-0.2 | 2.8625 | 9.8495 | 35.79
-0.19 | 3.8465 | 13.108 | 47.235
-0.18 | 5.1435 | 17.107 | 61.045
-0.17 | 6.747 | 22.345 | 77.705
-0.16 | 9.0425 | 29.325 | 99.905
-0.15 | 12.1075 | 38.495 | 127.11
-0.14 | 15.942 | 49.895 | 156.73
-0.13 | 20.972 | 64.115 | 188.25
-0.12 | 27.22 | 80.935 | 226.2
-0.11 | 35.51 | 100.48 | 272.6
-0.1 | 45.5 | 127.015 | 317.65
-0.09 | 58.06 | 156.865 | 364.15
-0.08 | 73.315 | 189.45 | 416.1
-0.07 | 91.19 | 228.7 | 468.4
-0.06 | 110.48 | 270.6 | 524.3
-0.05 | 134.895 | 319.7 | 577.45
-0.04 | 165.3 | 368.95 | 626.75
-0.03 | 195.3 | 415.5 | 682
-0.02 | 227.9 | 466.65 | 740
-0.01 | 262.8 | 523.35 | 783.5
0 | 298.65 | 580.65 | 824.5
0.01 | 332.8 | 627.9 | 870.5
0.02 | 368.15 | 671.55 | 915
0.03 | 400.45 | 721.2 | 950.5
0.04 | 426.95 | 768 | 987
0.05 | 455.2 | 799.5 | 1024
0.06 | 481.5 | 850 | 1058
0.07 | 500.35 | 894 | 1085.5
0.08 | 509.8 | 914.5 | 1094.5
0.09 | 509.55 | 944 | 1124.5
0.1 | 518.25 | 974 | 1151.5
0.11 | 530 | 1012 | 1164
0.12 | 525.5 | 1037 | 1190.5
0.13 | 510.5 | 1051 | 1191.5
0.14 | 497.5 | 1065 | 1203
0.15 | 495 | 1090.5 | 1227
0.16 | 483.5 | 1117.5 | 1227
0.17 | 465 | 1123 | 1225
0.18 | 447 | 1136 | 1232.5
0.19 | 422 | 1143.5 | 1240
0.2 | 400 | 1156.5 | 1253.5
0.21 | 383.5 | 1165.5 | 1256
0.22 | 365.5 | 1166 | 1234.5
0.23 | 354.5 | 1166 | 1237.5
0.24 | 345 | 1173 | 1252
0.25 | 315.5 | 1176.5 | 1244
0.26 | 278 | 1161 | 1236.5
0.27 | 266 | 1160.5 | 1221.5
0.28 | 268 | 1150 | 1215
0.29 | 265 | 1156 | 1223
0.3 | 239 | 1161.5 | 1209.5
0.31 | 204 | 1136.5 | 1191
0.32 | 192 | 1128.5 | 1180.5
0.33 | 183 | 1115 | 1174.5
0.34 | 196.5 | 1103 | 1157.5
0.35 | 183.5 | 1092 | 1139.5
0.36 | 140 | 1075 | 1128
0.37 | 136 | 1059.5 | 1116.5
0.38 | 155.5 | 1037 | 1097.5
0.39 | 151.5 | 1020 | 1076
0.4 | 126 | 998.5 | 1063
0.41 | 101 | 978 | 1040
0.42 | 101.5 | 953.5 | 1022.5
0.43 | 128 | 933.5 | 983.5
0.44 | 112.5 | 910.5 | 966.5
0.45 | 78 | 883.5 | 965
0.46 | 74 | 856 | 945
0.47 | 77 | 819.5 | 930
0.48 | 99 | 794.5 | 890
0.49 | 79 | 773.5 | 855
0.5 | 34 | 761 | 840