## IDS-VDS Characteristic (mA-mm)
VGS (V) | VDS = 0.100 V | VDS = 0.500 V | VDS = 0.900 V
-0.75 | 0.0005864 | 0.0025798 | 0.008779
-0.74 | 0.0005591 | 0.0024754 | 0.008495
-0.73 | 0.000533 | 0.0023859 | 0.008245
-0.72 | 0.0005065 | 0.0022909 | 0.007967
-0.71 | 0.0004832 | 0.0022233 | 0.007785
-0.7 | 0.00045884 | 0.00213 | 0.00752
-0.69 | 0.00043836 | 0.00202 | 0.007258
-0.68 | 0.00041536 | 0.0019437 | 0.007018
-0.67 | 0.0003987 | 0.001885 | 0.006789
-0.66 | 0.00037883 | 0.001799 | 0.006567
-0.65 | 0.00036293 | 0.0017596 | 0.006397
-0.64 | 0.00034823 | 0.0016909 | 0.006195
-0.63 | 0.00032878 | 0.0016176 | 0.005968
-0.62 | 0.0003121 | 0.0015552 | 0.005773
-0.61 | 0.00029816 | 0.0014893 | 0.005594
-0.6 | 0.00028206 | 0.0014428 | 0.005414
-0.59 | 0.00026891 | 0.0013916 | 0.005269
-0.58 | 0.00025496 | 0.0013415 | 0.005098
-0.57 | 0.0002438 | 0.0012792 | 0.0048885
-0.56 | 0.00023324 | 0.0012285 | 0.004756
-0.55 | 0.00022215 | 0.0011797 | 0.0045718
-0.54 | 0.00021091 | 0.0011418 | 0.0044609
-0.53 | 0.00020016 | 0.0010982 | 0.0043249
-0.52 | 0.00019175 | 0.0010475 | 0.0041891
-0.51 | 0.00018338 | 0.0010226 | 0.0040444
-0.5 | 0.00017382 | 0.0009891 | 0.0039067
-0.49 | 0.00016689 | 0.0009537 | 0.0038247
-0.48 | 0.00016004 | 0.0009245 | 0.0037337
-0.47 | 0.00015686 | 0.0008887 | 0.0036553
-0.46 | 0.00015273 | 0.0008711 | 0.003589
-0.45 | 0.00015107 | 0.0008608 | 0.0035161
-0.44 | 0.00015356 | 0.000857 | 0.003514
-0.43 | 0.00015705 | 0.0008688 | 0.0035506
-0.42 | 0.00016613 | 0.0008971 | 0.0036128
-0.41 | 0.00018242 | 0.0009468 | 0.0037787
-0.4 | 0.00020541 | 0.0010221 | 0.0040298
-0.39 | 0.00024229 | 0.0011431 | 0.0044466
-0.38 | 0.00029251 | 0.001316 | 0.0050975
-0.37 | 0.00036536 | 0.0015673 | 0.00612
-0.36 | 0.00046699 | 0.0019247 | 0.007409
-0.35 | 0.000645 | 0.0024288 | 0.009303
-0.34 | 0.0008529 | 0.0031546 | 0.012027
-0.33 | 0.0011445 | 0.0041487 | 0.015814
-0.32 | 0.001543 | 0.0055509 | 0.0212
-0.31 | 0.0020949 | 0.007634 | 0.02859
-0.3 | 0.0028527 | 0.010355 | 0.039044
-0.29 | 0.0039013 | 0.014061 | 0.053351
-0.28 | 0.0053228 | 0.019216 | 0.07355
-0.27 | 0.007656 | 0.026275 | 0.10128
-0.26 | 0.01043 | 0.036046 | 0.13877
-0.25 | 0.014274 | 0.0494 | 0.19003
-0.24 | 0.019474 | 0.06844 | 0.26032
-0.23 | 0.026677 | 0.09376 | 0.35504
-0.22 | 0.036313 | 0.12738 | 0.48456
-0.21 | 0.049411 | 0.17274 | 0.6546
-0.2 | 0.06914 | 0.23524 | 0.8878
-0.19 | 0.0934 | 0.3162 | 1.1901
-0.18 | 0.12731 | 0.42987 | 1.5984
-0.17 | 0.17226 | 0.5784 | 2.1298
-0.16 | 0.23183 | 0.7744 | 2.8233
-0.15 | 0.31236 | 1.0352 | 3.6843
-0.14 | 0.41824 | 1.3756 | 4.8182
-0.13 | 0.56104 | 1.8166 | 6.233
-0.12 | 0.7482 | 2.3905 | 7.97
-0.11 | 0.9982 | 3.1289 | 10.007
-0.1 | 1.3192 | 4.0592 | 12.514
-0.09 | 1.7444 | 5.2371 | 15.5
-0.08 | 2.2831 | 6.702 | 18.907
-0.07 | 2.9607 | 8.473 | 22.85
-0.06 | 3.8256 | 10.656 | 27.283
-0.05 | 4.8954 | 13.238 | 32.254
-0.04 | 6.162 | 16.213 | 37.712
-0.03 | 7.724 | 19.759 | 43.706
-0.02 | 9.624 | 23.812 | 50.076
-0.01 | 11.817 | 28.313 | 57.12
0 | 14.384 | 33.478 | 64.74
0.01 | 17.274 | 39.125 | 72.48
0.02 | 20.504 | 45.066 | 80.85
0.03 | 24.123 | 51.836 | 89.6
0.04 | 28.011 | 58.76 | 98.67
0.05 | 32.203 | 66.22 | 108.13
0.06 | 36.634 | 74.18 | 117.81
0.07 | 41.371 | 82.49 | 127.97
0.08 | 46.242 | 91.08 | 138.35
0.09 | 51.202 | 100.08 | 148.86
0.1 | 56.291 | 109.33 | 159.6
0.11 | 61.2 | 118.87 | 170.62
0.12 | 66.36 | 128.69 | 181.99
0.13 | 71.37 | 138.71 | 193.34
0.14 | 76.36 | 148.98 | 204.85
0.15 | 81.25 | 159.43 | 216.31
0.16 | 86.17 | 170.18 | 228.25
0.17 | 90.73 | 180.76 | 240.07
0.18 | 95.19 | 191.68 | 251.97
0.19 | 99.33 | 202.6 | 263.95
0.2 | 103.26 | 213.71 | 275.87
0.21 | 107.21 | 224.95 | 288.1
0.22 | 111.02 | 236.18 | 300.16
0.23 | 114.58 | 247.42 | 312.24
0.24 | 117.85 | 258.69 | 324.17
0.25 | 120.82 | 270.07 | 336.35
0.26 | 123.71 | 281.3 | 348.38
0.27 | 126.59 | 292.59 | 360.33
0.28 | 129.25 | 303.92 | 372.32
0.29 | 131.74 | 315.11 | 384.01
0.3 | 134.08 | 326.37 | 395.97
0.31 | 136.05 | 337.39 | 407.73
0.32 | 138.13 | 348.47 | 419.38
0.33 | 140.04 | 359.43 | 430.98
0.34 | 141.9 | 370.23 | 442.27
0.35 | 143.66 | 380.88 | 453.56
0.36 | 145.03 | 391.4 | 464.77
0.37 | 146.55 | 401.97 | 475.85
0.38 | 148.05 | 412.33 | 486.7
0.39 | 149.45 | 422.31 | 497.38
0.4 | 150.53 | 432.09 | 507.92
0.41 | 151.73 | 441.83 | 518.33
0.42 | 152.82 | 451.49 | 528.69
0.43 | 154 | 460.77 | 538.58
0.44 | 155 | 469.86 | 548.51
0.45 | 155.62 | 478.55 | 558.16
0.46 | 156.67 | 487.26 | 567.58
0.47 | 157.49 | 495.58 | 576.6
0.48 | 158.45 | 503.64 | 585.4
0.49 | 159.22 | 511.33 | 594.2
0.5 | 159.63 | 518.88 | 602.8

## Tranconductance (mS-mm)
VGS (V) | VDS = 0.100 V | VDS = 0.500 V | VDS = 0.900 V
-0.75 | -0.00273 | -0.01044 | -0.0284
-0.74 | -0.00267 | -0.009695 | -0.0267
-0.73 | -0.00263 | -0.009225 | -0.0264
-0.72 | -0.00249 | -0.00813 | -0.023
-0.71 | -0.002383 | -0.008045 | -0.02235
-0.7 | -0.002242 | -0.010165 | -0.02635
-0.69 | -0.002174 | -0.009315 | -0.0251
-0.68 | -0.001983 | -0.00675 | -0.02345
-0.67 | -0.0018265 | -0.007235 | -0.02255
-0.66 | -0.0017885 | -0.00627 | -0.0196
-0.65 | -0.00153 | -0.005405 | -0.0186
-0.64 | -0.0017075 | -0.0071 | -0.02145
-0.63 | -0.0018065 | -0.006785 | -0.0211
-0.62 | -0.001531 | -0.006415 | -0.0187
-0.61 | -0.001502 | -0.00562 | -0.01795
-0.6 | -0.0014625 | -0.004885 | -0.01625
-0.59 | -0.001355 | -0.005065 | -0.0158
-0.58 | -0.0012555 | -0.00562 | -0.019025
-0.57 | -0.001086 | -0.00565 | -0.0171
-0.56 | -0.0010825 | -0.004975 | -0.015835
-0.55 | -0.0011165 | -0.004335 | -0.014755
-0.54 | -0.0010995 | -0.004075 | -0.012345
-0.53 | -0.000958 | -0.004715 | -0.01359
-0.52 | -0.000839 | -0.00378 | -0.014025
-0.51 | -0.0008965 | -0.00292 | -0.01412
-0.5 | -0.0008245 | -0.003445 | -0.010985
-0.49 | -0.000689 | -0.00323 | -0.00865
-0.48 | -0.0005015 | -0.00325 | -0.00847
-0.47 | -0.0003655 | -0.00267 | -0.007235
-0.46 | -0.0002895 | -0.001395 | -0.00696
-0.45 | 4.15e-05 | -0.000705 | -0.00375
-0.44 | 0.000299 | 0.0004 | 0.001725
-0.43 | 0.0006285 | 0.002005 | 0.00494
-0.42 | 0.0012685 | 0.0039 | 0.011405
-0.41 | 0.001964 | 0.00625 | 0.02085
-0.4 | 0.0029935 | 0.009815 | 0.033395
-0.39 | 0.004355 | 0.014695 | 0.053385
-0.38 | 0.0061535 | 0.02121 | 0.08367
-0.37 | 0.008724 | 0.030435 | 0.115575
-0.36 | 0.013982 | 0.043075 | 0.15915
-0.35 | 0.0192955 | 0.061495 | 0.2309
-0.34 | 0.024975 | 0.085995 | 0.32555
-0.33 | 0.034505 | 0.119815 | 0.45865
-0.32 | 0.04752 | 0.174265 | 0.6388
-0.31 | 0.065485 | 0.240205 | 0.8922
-0.3 | 0.09032 | 0.32135 | 1.23805
-0.29 | 0.123505 | 0.44305 | 1.7253
-0.28 | 0.187735 | 0.6107 | 2.39645
-0.27 | 0.25536 | 0.8415 | 3.261
-0.26 | 0.3309 | 1.15625 | 4.4375
-0.25 | 0.4522 | 1.6197 | 6.0775
-0.24 | 0.62015 | 2.218 | 8.2505
-0.23 | 0.84195 | 2.947 | 11.212
-0.22 | 1.1367 | 3.949 | 14.978
-0.21 | 1.64135 | 5.393 | 20.162
-0.2 | 2.19945 | 7.173 | 26.775
-0.19 | 2.9085 | 9.7315 | 35.53
-0.18 | 3.943 | 13.11 | 46.985
-0.17 | 5.226 | 17.2265 | 61.245
-0.16 | 7.005 | 22.84 | 77.725
-0.15 | 9.3205 | 30.06 | 99.745
-0.14 | 12.434 | 39.07 | 127.435
-0.13 | 16.498 | 50.745 | 157.59
-0.12 | 21.858 | 65.615 | 188.7
-0.11 | 28.55 | 83.435 | 227.2
-0.1 | 37.31 | 105.41 | 274.65
-0.09 | 48.195 | 132.14 | 319.65
-0.08 | 60.815 | 161.795 | 367.5
-0.07 | 77.125 | 197.7 | 418.8
-0.06 | 96.735 | 238.25 | 470.2
-0.05 | 116.82 | 277.85 | 521.45
-0.04 | 141.43 | 326.05 | 572.6
-0.03 | 173.1 | 379.95 | 618.2
-0.02 | 204.65 | 427.7 | 670.7
-0.01 | 238 | 483.3 | 733.2
0 | 272.85 | 540.6 | 768
0.01 | 306 | 579.4 | 805.5
0.02 | 342.45 | 635.55 | 856
0.03 | 375.35 | 684.7 | 891
0.04 | 404 | 719.2 | 926.5
0.05 | 431.15 | 771 | 957
0.06 | 458.4 | 813.5 | 992
0.07 | 480.4 | 845 | 1027
0.08 | 491.55 | 879.5 | 1044.5
0.09 | 502.45 | 912.5 | 1062.5
0.1 | 499.9 | 939.5 | 1088
0.11 | 503.45 | 968 | 1119.5
0.12 | 508.5 | 992 | 1136
0.13 | 500 | 1014.5 | 1143
0.14 | 494 | 1036 | 1148.5
0.15 | 490.5 | 1060 | 1170
0.16 | 474 | 1066.5 | 1188
0.17 | 451 | 1075 | 1186
0.18 | 430 | 1092 | 1194
0.19 | 403.5 | 1101.5 | 1195
0.2 | 394 | 1117.5 | 1207.5
0.21 | 388 | 1123.5 | 1214.5
0.22 | 368.5 | 1123.5 | 1207
0.23 | 341.5 | 1125.5 | 1200.5
0.24 | 312 | 1132.5 | 1205.5
0.25 | 293 | 1130.5 | 1210.5
0.26 | 288.5 | 1126 | 1199
0.27 | 277 | 1131 | 1197
0.28 | 257.5 | 1126 | 1184
0.29 | 241.5 | 1122.5 | 1182.5
0.3 | 215.5 | 1114 | 1186
0.31 | 202.5 | 1105 | 1170.5
0.32 | 199.5 | 1102 | 1162.5
0.33 | 188.5 | 1088 | 1144.5
0.34 | 181 | 1072.5 | 1129
0.35 | 156.5 | 1058.5 | 1125
0.36 | 144.5 | 1054.5 | 1114.5
0.37 | 151 | 1046.5 | 1096.5
0.38 | 145 | 1017 | 1076.5
0.39 | 124 | 988 | 1061
0.4 | 114 | 976 | 1047.5
0.41 | 114.5 | 970 | 1038.5
0.42 | 113.5 | 947 | 1012.5
0.43 | 109 | 918.5 | 991
0.44 | 81 | 889 | 979
0.45 | 83.5 | 870 | 953.5
0.46 | 93.5 | 851.5 | 922
0.47 | 89 | 819 | 891
0.48 | 86.5 | 787.5 | 880
0.49 | 59 | 762 | 870
0.5 | 41 | 755 | 860