## IDS-VDS Characteristic (mA-mm)
VGS (V) | VDS = 0.100 V | VDS = 0.500 V | VDS = 0.900 V
-0.75 | 0.0005325 | 0.0023103 | 0.007898
-0.74 | 0.0005087 | 0.0022295 | 0.007658
-0.73 | 0.00048251 | 0.0021435 | 0.007403
-0.72 | 0.00045599 | 0.0020588 | 0.007199
-0.71 | 0.00043662 | 0.0019866 | 0.006969
-0.7 | 0.00042323 | 0.0019166 | 0.006734
-0.69 | 0.00040275 | 0.0018516 | 0.006487
-0.68 | 0.00038051 | 0.0017819 | 0.006278
-0.67 | 0.00036369 | 0.0017038 | 0.006114
-0.66 | 0.0003479 | 0.0016429 | 0.005929
-0.65 | 0.00033238 | 0.0015778 | 0.005726
-0.64 | 0.00031891 | 0.0015186 | 0.005554
-0.63 | 0.00030042 | 0.0014585 | 0.005388
-0.62 | 0.00028695 | 0.0014062 | 0.005237
-0.61 | 0.00027358 | 0.0013501 | 0.005086
-0.6 | 0.00025977 | 0.0013024 | 0.0048883
-0.59 | 0.00024724 | 0.0012543 | 0.0047423
-0.58 | 0.00023705 | 0.0012051 | 0.0045674
-0.57 | 0.00022567 | 0.0011603 | 0.0044365
-0.56 | 0.00021254 | 0.0011145 | 0.0043063
-0.55 | 0.00020425 | 0.0010761 | 0.0041632
-0.54 | 0.0001956 | 0.001037 | 0.0040196
-0.53 | 0.00018599 | 0.000994 | 0.0038935
-0.52 | 0.0001782 | 0.0009588 | 0.003746
-0.51 | 0.00017052 | 0.0009289 | 0.00364
-0.5 | 0.00016287 | 0.0008982 | 0.0035433
-0.49 | 0.00015743 | 0.0008678 | 0.003451
-0.48 | 0.00015244 | 0.0008456 | 0.0033697
-0.47 | 0.00014844 | 0.0008258 | 0.0033014
-0.46 | 0.00014549 | 0.0008073 | 0.0032436
-0.45 | 0.00014596 | 0.0008049 | 0.0032171
-0.44 | 0.0001474 | 0.0008035 | 0.0032423
-0.43 | 0.00015332 | 0.0008233 | 0.0032723
-0.42 | 0.00016518 | 0.0008567 | 0.0034114
-0.41 | 0.0001827 | 0.0009123 | 0.0036113
-0.4 | 0.00020982 | 0.0010042 | 0.0039187
-0.39 | 0.00024841 | 0.0011426 | 0.0044134
-0.38 | 0.00030537 | 0.0013393 | 0.0051311
-0.37 | 0.00038433 | 0.0016187 | 0.006222
-0.36 | 0.00049322 | 0.0020151 | 0.00766
-0.35 | 0.0006856 | 0.0025739 | 0.009741
-0.34 | 0.0009143 | 0.0033616 | 0.012744
-0.33 | 0.0012244 | 0.0044234 | 0.016859
-0.32 | 0.0016537 | 0.006095 | 0.022806
-0.31 | 0.0022397 | 0.008176 | 0.030703
-0.3 | 0.0030571 | 0.01115 | 0.042209
-0.29 | 0.0041729 | 0.015146 | 0.05796
-0.28 | 0.0056828 | 0.020681 | 0.07888
-0.27 | 0.008163 | 0.028312 | 0.10877
-0.26 | 0.011141 | 0.038654 | 0.14873
-0.25 | 0.015172 | 0.053035 | 0.2033
-0.24 | 0.020634 | 0.07327 | 0.27881
-0.23 | 0.028187 | 0.09949 | 0.37923
-0.22 | 0.038412 | 0.13496 | 0.51258
-0.21 | 0.052194 | 0.1836 | 0.6975
-0.2 | 0.07279 | 0.24881 | 0.9344
-0.19 | 0.09855 | 0.33586 | 1.2584
-0.18 | 0.13312 | 0.45412 | 1.6856
-0.17 | 0.17967 | 0.6113 | 2.2365
-0.16 | 0.24105 | 0.8143 | 2.9445
-0.15 | 0.32503 | 1.0829 | 3.8579
-0.14 | 0.43601 | 1.4378 | 5.0088
-0.13 | 0.5808 | 1.8929 | 6.467
-0.12 | 0.7756 | 2.4884 | 8.241
-0.11 | 1.0283 | 3.2346 | 10.355
-0.1 | 1.3569 | 4.2051 | 12.895
-0.09 | 1.7863 | 5.4014 | 15.927
-0.08 | 2.3316 | 6.882 | 19.37
-0.07 | 3.0255 | 8.738 | 23.294
-0.06 | 3.8935 | 10.885 | 27.789
-0.05 | 4.9718 | 13.546 | 32.842
-0.04 | 6.262 | 16.573 | 38.382
-0.03 | 7.852 | 20.111 | 44.398
-0.02 | 9.744 | 24.189 | 50.883
-0.01 | 11.964 | 28.771 | 57.97
0 | 14.532 | 33.894 | 65.6
0.01 | 17.42 | 39.592 | 73.54
0.02 | 20.682 | 45.648 | 81.86
0.03 | 24.293 | 52.26 | 90.76
0.04 | 28.154 | 59.35 | 99.8
0.05 | 32.385 | 66.77 | 109.34
0.06 | 36.842 | 74.78 | 119.14
0.07 | 41.589 | 83.18 | 129.33
0.08 | 46.502 | 91.87 | 139.68
0.09 | 51.46 | 100.88 | 150.33
0.1 | 56.492 | 110.09 | 161.18
0.11 | 61.43 | 119.63 | 172.27
0.12 | 66.58 | 129.57 | 183.62
0.13 | 71.63 | 139.68 | 194.91
0.14 | 76.62 | 149.85 | 206.55
0.15 | 81.62 | 160.38 | 218.25
0.16 | 86.51 | 171.09 | 230.13
0.17 | 91.08 | 181.79 | 242.01
0.18 | 95.36 | 192.8 | 253.83
0.19 | 99.55 | 203.75 | 265.93
0.2 | 103.66 | 214.92 | 278.02
0.21 | 107.73 | 226.22 | 290.3
0.22 | 111.52 | 237.44 | 302.26
0.23 | 114.92 | 248.75 | 314.41
0.24 | 118.03 | 260.04 | 326.52
0.25 | 121.22 | 271.53 | 338.66
0.26 | 124.18 | 282.89 | 350.81
0.27 | 127.11 | 294.22 | 362.66
0.28 | 129.85 | 305.38 | 374.66
0.29 | 132.08 | 316.62 | 386.56
0.3 | 134.36 | 328.01 | 398.48
0.31 | 136.39 | 339.16 | 410.3
0.32 | 138.57 | 350.24 | 421.86
0.33 | 140.71 | 361.1 | 433.51
0.34 | 142.46 | 371.93 | 444.91
0.35 | 143.88 | 382.73 | 456.28
0.36 | 145.44 | 393.33 | 467.37
0.37 | 147.23 | 403.95 | 478.49
0.38 | 148.58 | 414.09 | 489.38
0.39 | 149.85 | 424.18 | 500.08
0.4 | 150.81 | 434.05 | 510.6
0.41 | 152.16 | 443.87 | 520.93
0.42 | 153.54 | 453.45 | 531.27
0.43 | 154.35 | 462.7 | 541.34
0.44 | 155.2 | 471.7 | 551.13
0.45 | 156.03 | 480.52 | 560.79
0.46 | 157.23 | 489.26 | 570
0.47 | 158.05 | 497.48 | 579.4
0.48 | 158.73 | 505.49 | 588.2
0.49 | 159.32 | 513.17 | 597
0.5 | 160.36 | 520.78 | 605.5

## Tranconductance (mS-mm)
VGS (V) | VDS = 0.100 V | VDS = 0.500 V | VDS = 0.900 V
-0.75 | -0.00238 | -0.00808 | -0.024
-0.74 | -0.0024995 | -0.00834 | -0.02475
-0.73 | -0.0026355 | -0.008535 | -0.02295
-0.72 | -0.0022945 | -0.007845 | -0.0217
-0.71 | -0.001638 | -0.00711 | -0.02325
-0.7 | -0.0016935 | -0.00675 | -0.0241
-0.69 | -0.002136 | -0.006735 | -0.0228
-0.68 | -0.001953 | -0.00739 | -0.01865
-0.67 | -0.0016305 | -0.00695 | -0.01745
-0.66 | -0.0015655 | -0.0063 | -0.0194
-0.65 | -0.0014495 | -0.006215 | -0.01875
-0.64 | -0.001598 | -0.005965 | -0.0169
-0.63 | -0.001598 | -0.00562 | -0.01585
-0.62 | -0.001342 | -0.00542 | -0.0151
-0.61 | -0.001359 | -0.00519 | -0.017435
-0.6 | -0.001317 | -0.00479 | -0.017185
-0.59 | -0.001136 | -0.004865 | -0.016045
-0.58 | -0.0010785 | -0.0047 | -0.01529
-0.57 | -0.0012255 | -0.00453 | -0.013055
-0.56 | -0.001071 | -0.00421 | -0.013665
-0.55 | -0.000847 | -0.003875 | -0.014335
-0.54 | -0.000913 | -0.004105 | -0.013485
-0.53 | -0.00087 | -0.00391 | -0.01368
-0.52 | -0.0007735 | -0.003255 | -0.012675
-0.51 | -0.0007665 | -0.00303 | -0.010135
-0.5 | -0.0006545 | -0.003055 | -0.00945
-0.49 | -0.0005215 | -0.00263 | -0.00868
-0.48 | -0.0004495 | -0.0021 | -0.00748
-0.47 | -0.0003475 | -0.001915 | -0.006305
-0.46 | -0.000124 | -0.001045 | -0.004215
-0.45 | 9.55e-05 | -0.00019 | -6.5e-05
-0.44 | 0.000368 | 0.00092 | 0.00276
-0.43 | 0.000889 | 0.00266 | 0.008455
-0.42 | 0.001469 | 0.00445 | 0.01695
-0.41 | 0.002232 | 0.007375 | 0.025365
-0.4 | 0.0032855 | 0.011515 | 0.040105
-0.39 | 0.0047775 | 0.016755 | 0.06062
-0.38 | 0.006796 | 0.023805 | 0.09043
-0.37 | 0.0093925 | 0.03379 | 0.126445
-0.36 | 0.0150635 | 0.04776 | 0.17595
-0.35 | 0.021054 | 0.067325 | 0.2542
-0.34 | 0.02694 | 0.092475 | 0.3559
-0.33 | 0.03697 | 0.13667 | 0.5031
-0.32 | 0.050765 | 0.18763 | 0.6922
-0.31 | 0.07017 | 0.25275 | 0.97015
-0.3 | 0.09666 | 0.3485 | 1.36285
-0.29 | 0.131285 | 0.47655 | 1.83355
-0.28 | 0.199505 | 0.6583 | 2.5405
-0.27 | 0.27291 | 0.89865 | 3.4925
-0.26 | 0.35045 | 1.23615 | 4.7265
-0.25 | 0.47465 | 1.7308 | 6.504
-0.24 | 0.65075 | 2.32275 | 8.7965
-0.23 | 0.8889 | 3.0845 | 11.6885
-0.22 | 1.20035 | 4.2055 | 15.9135
-0.21 | 1.7189 | 5.6925 | 21.091
-0.2 | 2.3178 | 7.613 | 28.045
-0.19 | 3.0165 | 10.2655 | 37.56
-0.18 | 4.056 | 13.772 | 48.905
-0.17 | 5.3965 | 18.009 | 62.945
-0.16 | 7.268 | 23.58 | 81.07
-0.15 | 9.748 | 31.175 | 103.215
-0.14 | 12.7885 | 40.5 | 130.455
-0.13 | 16.9795 | 52.53 | 161.61
-0.12 | 22.375 | 67.085 | 194.4
-0.11 | 29.065 | 85.835 | 232.7
-0.1 | 37.9 | 108.34 | 278.6
-0.09 | 48.735 | 133.845 | 323.75
-0.08 | 61.96 | 166.83 | 368.35
-0.07 | 78.095 | 200.15 | 420.95
-0.06 | 97.315 | 240.4 | 477.4
-0.05 | 118.425 | 284.4 | 529.65
-0.04 | 144.01 | 328.25 | 577.8
-0.03 | 174.1 | 380.8 | 625.05
-0.02 | 205.6 | 433 | 678.6
-0.01 | 239.4 | 485.25 | 735.85
0 | 272.8 | 541.05 | 778.5
0.01 | 307.5 | 587.7 | 813
0.02 | 343.65 | 633.4 | 861
0.03 | 373.6 | 685.1 | 897
0.04 | 404.6 | 725.5 | 929
0.05 | 434.4 | 771.5 | 967
0.06 | 460.2 | 820.5 | 999.5
0.07 | 483 | 854.5 | 1027
0.08 | 493.55 | 885 | 1050
0.09 | 499.5 | 911 | 1075
0.1 | 498.5 | 937.5 | 1097
0.11 | 504.4 | 974 | 1122
0.12 | 510 | 1002.5 | 1132
0.13 | 502 | 1014 | 1146.5
0.14 | 499.5 | 1035 | 1167
0.15 | 494.5 | 1062 | 1179
0.16 | 473 | 1070.5 | 1188
0.17 | 442.5 | 1085.5 | 1185
0.18 | 423.5 | 1098 | 1196
0.19 | 415 | 1106 | 1209.5
0.2 | 409 | 1123.5 | 1218.5
0.21 | 393 | 1126 | 1212
0.22 | 359.5 | 1126.5 | 1205.5
0.23 | 325.5 | 1130 | 1213
0.24 | 315 | 1139 | 1212.5
0.25 | 307.5 | 1142.5 | 1214.5
0.26 | 294.5 | 1134.5 | 1200
0.27 | 283.5 | 1124.5 | 1192.5
0.28 | 248.5 | 1120 | 1195
0.29 | 225.5 | 1131.5 | 1191
0.3 | 215.5 | 1127 | 1187
0.31 | 210.5 | 1111.5 | 1169
0.32 | 216 | 1097 | 1160.5
0.33 | 194.5 | 1084.5 | 1152.5
0.34 | 158.5 | 1081.5 | 1138.5
0.35 | 149 | 1070 | 1123
0.36 | 167.5 | 1061 | 1110.5
0.37 | 157 | 1038 | 1100.5
0.38 | 131 | 1011.5 | 1079.5
0.39 | 111.5 | 998 | 1061
0.4 | 115.5 | 984.5 | 1042.5
0.41 | 136.5 | 970 | 1033.5
0.42 | 109.5 | 941.5 | 1020.5
0.43 | 83 | 912.5 | 993
0.44 | 84 | 891 | 972.5
0.45 | 101.5 | 878 | 943.5
0.46 | 101 | 848 | 930.5
0.47 | 75 | 811.5 | 910
0.48 | 63.5 | 784.5 | 880
0.49 | 81.5 | 764.5 | 865
0.5 | 104 | 761 | 850