## IDS-VDS Characteristic (mA-mm)
VGS (V) | VDS = 0.100 V | VDS = 0.500 V | VDS = 0.900 V
-0.75 | 0.0006057 | 0.0026862 | 0.009327
-0.74 | 0.0005695 | 0.0025956 | 0.009052
-0.73 | 0.0005459 | 0.0024994 | 0.008796
-0.72 | 0.0005201 | 0.002394 | 0.008491
-0.71 | 0.00050007 | 0.0022997 | 0.00822
-0.7 | 0.00046998 | 0.0022005 | 0.007944
-0.69 | 0.00045086 | 0.0021284 | 0.007702
-0.68 | 0.00043037 | 0.0020428 | 0.007486
-0.67 | 0.00040961 | 0.0019664 | 0.007241
-0.66 | 0.00038885 | 0.0019054 | 0.007016
-0.65 | 0.0003705 | 0.0018145 | 0.006753
-0.64 | 0.00035259 | 0.0017501 | 0.006537
-0.63 | 0.0003382 | 0.0016786 | 0.006351
-0.62 | 0.0003208 | 0.0016171 | 0.00616
-0.61 | 0.00030216 | 0.001549 | 0.005947
-0.6 | 0.00028965 | 0.0014921 | 0.005728
-0.59 | 0.00027758 | 0.0014276 | 0.005539
-0.58 | 0.00026374 | 0.0013774 | 0.005384
-0.57 | 0.00025023 | 0.0013213 | 0.0052
-0.56 | 0.00023762 | 0.001271 | 0.0049993
-0.55 | 0.00022662 | 0.001222 | 0.0048347
-0.54 | 0.00021634 | 0.0011669 | 0.0046694
-0.53 | 0.00020736 | 0.0011204 | 0.0045041
-0.52 | 0.00019585 | 0.0010806 | 0.0044
-0.51 | 0.00018764 | 0.0010458 | 0.0042456
-0.5 | 0.00017694 | 0.0010037 | 0.0041213
-0.49 | 0.00017034 | 0.0009726 | 0.0039916
-0.48 | 0.00016439 | 0.0009386 | 0.0038861
-0.47 | 0.00015797 | 0.0009094 | 0.003804
-0.46 | 0.00015486 | 0.0008913 | 0.0037223
-0.45 | 0.00015277 | 0.0008931 | 0.0036339
-0.44 | 0.00015296 | 0.000881 | 0.0035897
-0.43 | 0.00015696 | 0.0008887 | 0.0036029
-0.42 | 0.00016401 | 0.0008975 | 0.0036842
-0.41 | 0.00017784 | 0.0009433 | 0.0038198
-0.4 | 0.00019886 | 0.0010063 | 0.0040602
-0.39 | 0.00023248 | 0.0011148 | 0.0044211
-0.38 | 0.00028034 | 0.0012715 | 0.0049752
-0.37 | 0.0003473 | 0.0015052 | 0.005859
-0.36 | 0.00044272 | 0.0018459 | 0.007045
-0.35 | 0.0005899 | 0.0023144 | 0.008714
-0.34 | 0.0007828 | 0.0029675 | 0.011211
-0.33 | 0.0010461 | 0.0039024 | 0.014691
-0.32 | 0.0014133 | 0.0051917 | 0.019608
-0.31 | 0.0019171 | 0.007166 | 0.026293
-0.3 | 0.0026176 | 0.009647 | 0.03601
-0.29 | 0.0035896 | 0.013141 | 0.049439
-0.28 | 0.0049308 | 0.017972 | 0.06776
-0.27 | 0.007176 | 0.024682 | 0.0934
-0.26 | 0.009834 | 0.033769 | 0.12851
-0.25 | 0.013459 | 0.046334 | 0.17667
-0.24 | 0.0184 | 0.06465 | 0.24135
-0.23 | 0.025189 | 0.08737 | 0.33098
-0.22 | 0.034317 | 0.11945 | 0.45207
-0.21 | 0.046964 | 0.16286 | 0.6143
-0.2 | 0.06575 | 0.22085 | 0.8315
-0.19 | 0.08949 | 0.30071 | 1.1226
-0.18 | 0.12139 | 0.40619 | 1.5096
-0.17 | 0.16488 | 0.549 | 2.0122
-0.16 | 0.22273 | 0.7345 | 2.677
-0.15 | 0.29965 | 0.984 | 3.5082
-0.14 | 0.40509 | 1.3112 | 4.592
-0.13 | 0.54227 | 1.7353 | 5.962
-0.12 | 0.727 | 2.2889 | 7.617
-0.11 | 0.9651 | 2.975 | 9.644
-0.1 | 1.2838 | 3.8999 | 12.079
-0.09 | 1.6946 | 5.0359 | 14.965
-0.08 | 2.2198 | 6.439 | 18.331
-0.07 | 2.8822 | 8.167 | 22.182
-0.06 | 3.7267 | 10.245 | 26.501
-0.05 | 4.7854 | 12.787 | 31.461
-0.04 | 6.024 | 15.753 | 36.795
-0.03 | 7.594 | 19.232 | 42.717
-0.02 | 9.42 | 23.091 | 49.191
-0.01 | 11.626 | 27.634 | 56.176
0 | 14.147 | 32.682 | 63.68
0.01 | 17.026 | 38.26 | 71.53
0.02 | 20.189 | 44.252 | 79.72
0.03 | 23.825 | 50.834 | 88.58
0.04 | 27.705 | 57.77 | 97.63
0.05 | 31.877 | 65.26 | 107.09
0.06 | 36.34 | 73.15 | 116.83
0.07 | 41.015 | 81.55 | 126.95
0.08 | 45.9 | 90.13 | 137.45
0.09 | 50.894 | 99 | 147.97
0.1 | 55.971 | 108.37 | 159.04
0.11 | 60.95 | 117.91 | 169.9
0.12 | 66.14 | 127.86 | 181.36
0.13 | 71.21 | 138.03 | 192.84
0.14 | 76.16 | 148.09 | 204.35
0.15 | 81.07 | 158.68 | 216.05
0.16 | 85.97 | 169.36 | 227.89
0.17 | 90.7 | 180.14 | 239.77
0.18 | 95.17 | 191.06 | 251.76
0.19 | 99.37 | 202.06 | 263.83
0.2 | 103.35 | 213.23 | 275.77
0.21 | 107.31 | 224.63 | 288.12
0.22 | 111.14 | 235.88 | 300.26
0.23 | 114.84 | 247.06 | 312.36
0.24 | 118.13 | 258.48 | 324.59
0.25 | 121.16 | 270.01 | 336.65
0.26 | 124.02 | 281.36 | 348.85
0.27 | 126.72 | 292.89 | 360.92
0.28 | 129.65 | 304.01 | 372.91
0.29 | 132.2 | 315.38 | 384.85
0.3 | 134.56 | 326.67 | 396.75
0.31 | 136.51 | 337.94 | 408.56
0.32 | 138.45 | 349.01 | 420.32
0.33 | 140.56 | 359.97 | 431.93
0.34 | 142.62 | 370.86 | 443.27
0.35 | 144.31 | 381.6 | 454.66
0.36 | 145.66 | 392.3 | 465.83
0.37 | 147.27 | 402.74 | 477
0.38 | 148.79 | 413.12 | 487.98
0.39 | 150.26 | 423.26 | 498.62
0.4 | 151.42 | 433.19 | 509.21
0.41 | 152.24 | 443.1 | 519.67
0.42 | 153.66 | 452.62 | 529.96
0.43 | 154.77 | 461.97 | 540.13
0.44 | 155.85 | 471.05 | 549.89
0.45 | 156.68 | 479.95 | 559.6
0.46 | 157.33 | 488.67 | 569.07
0.47 | 158.37 | 496.99 | 578
0.48 | 159.32 | 505 | 587.2
0.49 | 160.17 | 512.81 | 595.8
0.5 | 160.55 | 520.47 | 604.4

## Tranconductance (mS-mm)
VGS (V) | VDS = 0.100 V | VDS = 0.500 V | VDS = 0.900 V
-0.75 | -0.00362 | -0.00906 | -0.0275
-0.74 | -0.00299 | -0.00934 | -0.02655
-0.73 | -0.00247 | -0.01008 | -0.02805
-0.72 | -0.0022915 | -0.009985 | -0.0288
-0.71 | -0.002506 | -0.009675 | -0.02735
-0.7 | -0.0024605 | -0.008565 | -0.0259
-0.69 | -0.0019805 | -0.007885 | -0.0229
-0.68 | -0.0020625 | -0.0081 | -0.02305
-0.67 | -0.002076 | -0.00687 | -0.0235
-0.66 | -0.0019555 | -0.007595 | -0.0244
-0.65 | -0.001813 | -0.007765 | -0.02395
-0.64 | -0.001615 | -0.006795 | -0.0201
-0.63 | -0.0015895 | -0.00665 | -0.01885
-0.62 | -0.001802 | -0.00648 | -0.0202
-0.61 | -0.0015575 | -0.00625 | -0.0216
-0.6 | -0.001229 | -0.00607 | -0.0204
-0.59 | -0.0012955 | -0.005735 | -0.0172
-0.58 | -0.0013675 | -0.005315 | -0.01695
-0.57 | -0.001306 | -0.00532 | -0.019235
-0.56 | -0.0011805 | -0.004965 | -0.018265
-0.55 | -0.001064 | -0.005205 | -0.016495
-0.54 | -0.000963 | -0.00508 | -0.01653
-0.53 | -0.0010245 | -0.004315 | -0.01347
-0.52 | -0.000986 | -0.00373 | -0.012925
-0.51 | -0.0009455 | -0.003845 | -0.013935
-0.5 | -0.000865 | -0.00366 | -0.0127
-0.49 | -0.0006275 | -0.003255 | -0.01176
-0.48 | -0.0006185 | -0.00316 | -0.00938
-0.47 | -0.0004765 | -0.002365 | -0.00819
-0.46 | -0.00026 | -0.000815 | -0.008505
-0.45 | -9.5e-05 | -0.000515 | -0.00663
-0.44 | 0.0002095 | -0.00022 | -0.00155
-0.43 | 0.0005525 | 0.000825 | 0.004725
-0.42 | 0.001044 | 0.00273 | 0.010845
-0.41 | 0.0017425 | 0.00544 | 0.0188
-0.4 | 0.002732 | 0.008575 | 0.030065
-0.39 | 0.004074 | 0.01326 | 0.04575
-0.38 | 0.005741 | 0.01952 | 0.071895
-0.37 | 0.008119 | 0.02872 | 0.10349
-0.36 | 0.01213 | 0.04046 | 0.14275
-0.35 | 0.017004 | 0.05608 | 0.2083
-0.34 | 0.02281 | 0.0794 | 0.29885
-0.33 | 0.031525 | 0.11121 | 0.41985
-0.32 | 0.04355 | 0.16318 | 0.5801
-0.31 | 0.060215 | 0.222765 | 0.8201
-0.3 | 0.083625 | 0.29875 | 1.1573
-0.29 | 0.11566 | 0.41625 | 1.5875
-0.28 | 0.17932 | 0.57705 | 2.19805
-0.27 | 0.24516 | 0.78985 | 3.0375
-0.26 | 0.31415 | 1.0826 | 4.1635
-0.25 | 0.4283 | 1.54405 | 5.642
-0.24 | 0.5865 | 2.0518 | 7.7155
-0.23 | 0.79585 | 2.74 | 10.536
-0.22 | 1.08875 | 3.7745 | 14.166
-0.21 | 1.57165 | 5.07 | 18.9715
-0.2 | 2.1263 | 6.8925 | 25.415
-0.19 | 2.782 | 9.267 | 33.905
-0.18 | 3.7695 | 12.4145 | 44.48
-0.17 | 5.067 | 16.4155 | 58.37
-0.16 | 6.7385 | 21.75 | 74.8
-0.15 | 9.118 | 28.835 | 95.75
-0.14 | 12.131 | 37.565 | 122.69
-0.13 | 16.0955 | 48.885 | 151.25
-0.12 | 21.1415 | 61.985 | 184.1
-0.11 | 27.84 | 80.55 | 223.1
-0.1 | 36.475 | 103.045 | 266.05
-0.09 | 46.8 | 126.955 | 312.6
-0.08 | 59.38 | 156.555 | 360.85
-0.07 | 75.345 | 190.3 | 408.5
-0.06 | 95.16 | 231 | 463.95
-0.05 | 114.865 | 275.4 | 514.7
-0.04 | 140.43 | 322.25 | 562.8
-0.03 | 169.8 | 366.9 | 619.8
-0.02 | 201.6 | 420.1 | 672.95
-0.01 | 236.35 | 479.55 | 724.45
0 | 270 | 531.3 | 767.7
0.01 | 302.1 | 578.5 | 802
0.02 | 339.95 | 628.7 | 852.5
0.03 | 375.8 | 675.9 | 895.5
0.04 | 402.6 | 721.3 | 925.5
0.05 | 431.75 | 769 | 960
0.06 | 456.9 | 814.5 | 993
0.07 | 478 | 849 | 1031
0.08 | 493.95 | 872.5 | 1051
0.09 | 503.55 | 912 | 1079.5
0.1 | 502.8 | 945.5 | 1096.5
0.11 | 508.45 | 974.5 | 1116
0.12 | 513 | 1006 | 1147
0.13 | 501 | 1011.5 | 1149.5
0.14 | 493 | 1032.5 | 1160.5
0.15 | 490.5 | 1063.5 | 1177
0.16 | 481.5 | 1073 | 1186
0.17 | 460 | 1085 | 1193.5
0.18 | 433.5 | 1096 | 1203
0.19 | 409 | 1108.5 | 1200.5
0.2 | 397 | 1128.5 | 1214.5
0.21 | 389.5 | 1132.5 | 1224.5
0.22 | 376.5 | 1121.5 | 1212
0.23 | 349.5 | 1130 | 1216.5
0.24 | 316 | 1147.5 | 1214.5
0.25 | 294.5 | 1144 | 1213
0.26 | 278 | 1144 | 1213.5
0.27 | 281.5 | 1132.5 | 1203
0.28 | 274 | 1124.5 | 1196.5
0.29 | 245.5 | 1133 | 1192
0.3 | 215.5 | 1128 | 1185.5
0.31 | 194.5 | 1117 | 1178.5
0.32 | 202.5 | 1101.5 | 1168.5
0.33 | 208.5 | 1092.5 | 1147.5
0.34 | 187.5 | 1081.5 | 1136.5
0.35 | 152 | 1072 | 1128
0.36 | 148 | 1057 | 1117
0.37 | 156.5 | 1041 | 1107.5
0.38 | 149.5 | 1026 | 1081
0.39 | 131.5 | 1003.5 | 1061.5
0.4 | 99 | 992 | 1052.5
0.41 | 112 | 971.5 | 1037.5
0.42 | 126.5 | 943.5 | 1023
0.43 | 109.5 | 921.5 | 996.5
0.44 | 95.5 | 899 | 973.5
0.45 | 74 | 881 | 959
0.46 | 84.5 | 852 | 920
0.47 | 99.5 | 816.5 | 906.5
0.48 | 90 | 791 | 890
0.49 | 61.5 | 773.5 | 860
0.5 | 38 | 766 | 860