## IDS-VDS Characteristic (mA-mm)
VGS (V) | VDS = 0.100 V | VDS = 0.500 V | VDS = 0.900 V
-0.75 | 0.0006266 | 0.003003 | 0.011082
-0.74 | 0.0005967 | 0.0028911 | 0.010711
-0.73 | 0.0005702 | 0.0027769 | 0.010346
-0.72 | 0.0005397 | 0.0026651 | 0.010081
-0.71 | 0.0005181 | 0.0025678 | 0.009696
-0.7 | 0.00048907 | 0.0024622 | 0.009444
-0.69 | 0.00046505 | 0.0023788 | 0.009102
-0.68 | 0.00043963 | 0.0022797 | 0.008841
-0.67 | 0.00042099 | 0.0021799 | 0.008514
-0.66 | 0.00040314 | 0.0020875 | 0.008239
-0.65 | 0.00038315 | 0.0020005 | 0.007935
-0.64 | 0.0003636 | 0.0019303 | 0.007701
-0.63 | 0.00034646 | 0.0018479 | 0.007413
-0.62 | 0.0003261 | 0.0017807 | 0.00718
-0.61 | 0.00031184 | 0.0017106 | 0.006949
-0.6 | 0.0002982 | 0.0016368 | 0.006719
-0.59 | 0.0002822 | 0.0015688 | 0.006489
-0.58 | 0.00026818 | 0.0015127 | 0.006255
-0.57 | 0.00025527 | 0.0014486 | 0.006058
-0.56 | 0.00024037 | 0.0013844 | 0.00584
-0.55 | 0.00023025 | 0.0013281 | 0.005679
-0.54 | 0.00021789 | 0.0012815 | 0.005475
-0.53 | 0.00020793 | 0.0012253 | 0.005299
-0.52 | 0.00019605 | 0.0011667 | 0.005064
-0.51 | 0.00018734 | 0.0011241 | 0.0048974
-0.5 | 0.00017783 | 0.0010865 | 0.0047259
-0.49 | 0.00016948 | 0.0010424 | 0.0046046
-0.48 | 0.00016274 | 0.0010016 | 0.0044678
-0.47 | 0.00015709 | 0.0009649 | 0.0043532
-0.46 | 0.0001522 | 0.0009365 | 0.0042183
-0.45 | 0.0001493 | 0.0009191 | 0.0041111
-0.44 | 0.00014936 | 0.0009042 | 0.0040576
-0.43 | 0.00015173 | 0.0009033 | 0.0039881
-0.42 | 0.00015665 | 0.0009041 | 0.0039892
-0.41 | 0.00016655 | 0.0009326 | 0.0040498
-0.4 | 0.00018454 | 0.000972 | 0.0042038
-0.39 | 0.00021058 | 0.0010622 | 0.0044415
-0.38 | 0.00024941 | 0.001181 | 0.0048436
-0.37 | 0.00030571 | 0.0013618 | 0.0054652
-0.36 | 0.0003879 | 0.0016274 | 0.006472
-0.35 | 0.00050082 | 0.0020041 | 0.007748
-0.34 | 0.0007032 | 0.0025271 | 0.009666
-0.33 | 0.0009385 | 0.0032751 | 0.01237
-0.32 | 0.0012609 | 0.0043248 | 0.016222
-0.31 | 0.0017084 | 0.005893 | 0.021596
-0.3 | 0.002334 | 0.007977 | 0.029418
-0.29 | 0.0031881 | 0.01084 | 0.040151
-0.28 | 0.004384 | 0.014816 | 0.054603
-0.27 | 0.006286 | 0.020328 | 0.07606
-0.26 | 0.008603 | 0.027881 | 0.10444
-0.25 | 0.011763 | 0.038363 | 0.14232
-0.24 | 0.016171 | 0.052261 | 0.19632
-0.23 | 0.022208 | 0.07375 | 0.27028
-0.22 | 0.030416 | 0.10068 | 0.3703
-0.21 | 0.041424 | 0.13701 | 0.5059
-0.2 | 0.05678 | 0.1863 | 0.6894
-0.19 | 0.07917 | 0.25329 | 0.925
-0.18 | 0.10859 | 0.3432 | 1.2536
-0.17 | 0.14675 | 0.46591 | 1.6808
-0.16 | 0.19895 | 0.6279 | 2.2406
-0.15 | 0.26821 | 0.8424 | 2.9783
-0.14 | 0.36204 | 1.1276 | 3.8977
-0.13 | 0.48605 | 1.498 | 5.0926
-0.12 | 0.653 | 1.98 | 6.589
-0.11 | 0.8723 | 2.6076 | 8.43
-0.1 | 1.1599 | 3.4135 | 10.602
-0.09 | 1.5421 | 4.4508 | 13.302
-0.08 | 2.0256 | 5.694 | 16.398
-0.07 | 2.6476 | 7.297 | 19.999
-0.06 | 3.4258 | 9.228 | 24.071
-0.05 | 4.4298 | 11.556 | 28.716
-0.04 | 5.6476 | 14.36 | 33.879
-0.03 | 7.058 | 17.541 | 39.582
-0.02 | 8.851 | 21.366 | 45.712
-0.01 | 10.917 | 25.628 | 52.396
0 | 13.383 | 30.52 | 59.87
0.01 | 16.17 | 35.907 | 67.5
0.02 | 19.298 | 41.643 | 75.56
0.03 | 22.793 | 48.157 | 84.26
0.04 | 26.626 | 54.974 | 93.16
0.05 | 30.745 | 62.36 | 102.39
0.06 | 35.138 | 70.07 | 112.17
0.07 | 39.837 | 78.3 | 122.18
0.08 | 44.674 | 86.77 | 132.46
0.09 | 49.696 | 95.73 | 143.14
0.1 | 54.743 | 104.92 | 153.68
0.11 | 59.74 | 114.4 | 164.93
0.12 | 64.92 | 124.31 | 176.25
0.13 | 69.96 | 134.21 | 187.63
0.14 | 75.02 | 144.5 | 199.19
0.15 | 79.99 | 154.95 | 210.75
0.16 | 85.03 | 165.68 | 222.76
0.17 | 89.69 | 176.51 | 234.66
0.18 | 94.08 | 187.22 | 246.6
0.19 | 98.31 | 198.44 | 258.58
0.2 | 102.48 | 209.53 | 270.72
0.21 | 106.61 | 220.92 | 283.02
0.22 | 110.5 | 232.17 | 295.23
0.23 | 114 | 243.59 | 307.5
0.24 | 117.39 | 254.96 | 319.46
0.25 | 120.37 | 266.48 | 331.86
0.26 | 123.34 | 277.94 | 344.01
0.27 | 126.37 | 289.32 | 356.17
0.28 | 129.17 | 300.75 | 368.35
0.29 | 131.84 | 312.12 | 380.17
0.3 | 133.88 | 323.48 | 392.38
0.31 | 135.95 | 334.78 | 404.26
0.32 | 138.15 | 345.95 | 416.07
0.33 | 140.55 | 357.13 | 427.78
0.34 | 142.34 | 368.11 | 439.39
0.35 | 143.78 | 378.93 | 450.9
0.36 | 145.34 | 389.65 | 462.19
0.37 | 147.09 | 400.35 | 473.54
0.38 | 148.95 | 410.85 | 484.46
0.39 | 149.98 | 421.08 | 495.45
0.4 | 150.92 | 431.1 | 506.16
0.41 | 152.3 | 440.94 | 516.72
0.42 | 153.62 | 450.81 | 527.3
0.43 | 154.94 | 460.37 | 537.43
0.44 | 155.45 | 469.57 | 547.54
0.45 | 156.33 | 478.61 | 557.31
0.46 | 157.55 | 487.35 | 567.02
0.47 | 158.71 | 495.94 | 575.9
0.48 | 159.39 | 504.19 | 585.4
0.49 | 159.94 | 512.09 | 594.2
0.5 | 160.81 | 519.76 | 603

## Tranconductance (mS-mm)
VGS (V) | VDS = 0.100 V | VDS = 0.500 V | VDS = 0.900 V
-0.75 | -0.00299 | -0.01119 | -0.0371
-0.74 | -0.00282 | -0.011305 | -0.0368
-0.73 | -0.00285 | -0.0113 | -0.0315
-0.72 | -0.002605 | -0.010455 | -0.0325
-0.71 | -0.0025315 | -0.010145 | -0.03185
-0.7 | -0.0026525 | -0.00945 | -0.0297
-0.69 | -0.002472 | -0.009125 | -0.03015
-0.68 | -0.002203 | -0.009945 | -0.0294
-0.67 | -0.0018245 | -0.00961 | -0.0301
-0.66 | -0.001892 | -0.00897 | -0.02895
-0.65 | -0.001977 | -0.00786 | -0.0269
-0.64 | -0.0018345 | -0.00763 | -0.0261
-0.63 | -0.001875 | -0.00748 | -0.02605
-0.62 | -0.001731 | -0.006865 | -0.0232
-0.61 | -0.001395 | -0.007195 | -0.02305
-0.6 | -0.001482 | -0.00709 | -0.023
-0.59 | -0.001501 | -0.006205 | -0.0232
-0.58 | -0.0013465 | -0.00601 | -0.02155
-0.57 | -0.0013905 | -0.006415 | -0.02075
-0.56 | -0.001251 | -0.006025 | -0.01895
-0.55 | -0.001124 | -0.005145 | -0.01825
-0.54 | -0.001116 | -0.00514 | -0.019
-0.53 | -0.001092 | -0.00574 | -0.02055
-0.52 | -0.0010295 | -0.00506 | -0.02008
-0.51 | -0.000911 | -0.00401 | -0.016905
-0.5 | -0.000893 | -0.004085 | -0.01464
-0.49 | -0.0007545 | -0.004245 | -0.012905
-0.48 | -0.0006195 | -0.003875 | -0.01257
-0.47 | -0.000527 | -0.003255 | -0.012475
-0.46 | -0.0003895 | -0.00229 | -0.012105
-0.45 | -0.000142 | -0.001615 | -0.008035
-0.44 | 0.0001215 | -0.00079 | -0.00615
-0.43 | 0.0003645 | -5e-06 | -0.00342
-0.42 | 0.000741 | 0.001465 | 0.003085
-0.41 | 0.0013945 | 0.003395 | 0.01073
-0.4 | 0.0022015 | 0.00648 | 0.019585
-0.39 | 0.0032435 | 0.01045 | 0.03199
-0.38 | 0.0047565 | 0.01498 | 0.051185
-0.37 | 0.0069245 | 0.02232 | 0.08142
-0.36 | 0.0097555 | 0.032115 | 0.11414
-0.35 | 0.015765 | 0.044985 | 0.1597
-0.34 | 0.021884 | 0.06355 | 0.2311
-0.33 | 0.027885 | 0.089885 | 0.3278
-0.32 | 0.038495 | 0.130895 | 0.4613
-0.31 | 0.053655 | 0.18261 | 0.6598
-0.3 | 0.073985 | 0.24735 | 0.92775
-0.29 | 0.1025 | 0.34195 | 1.25925
-0.28 | 0.154895 | 0.4744 | 1.79545
-0.27 | 0.21095 | 0.65325 | 2.49185
-0.26 | 0.27385 | 0.90175 | 3.313
-0.25 | 0.3784 | 1.219 | 4.594
-0.24 | 0.52225 | 1.76935 | 6.398
-0.23 | 0.71225 | 2.42095 | 8.699
-0.22 | 0.9608 | 3.163 | 11.781
-0.21 | 1.3182 | 4.281 | 15.955
-0.2 | 1.8873 | 5.814 | 20.955
-0.19 | 2.5905 | 7.845 | 28.21
-0.18 | 3.379 | 10.631 | 37.79
-0.17 | 4.518 | 14.235 | 49.35
-0.16 | 6.073 | 18.8245 | 64.875
-0.15 | 8.1545 | 24.985 | 82.855
-0.14 | 10.892 | 32.78 | 105.715
-0.13 | 14.548 | 42.62 | 134.565
-0.12 | 19.3125 | 55.48 | 166.87
-0.11 | 25.345 | 71.675 | 200.65
-0.1 | 33.49 | 92.16 | 243.6
-0.09 | 43.285 | 114.025 | 289.8
-0.08 | 55.275 | 142.31 | 334.85
-0.07 | 70.01 | 176.7 | 383.65
-0.06 | 89.11 | 212.95 | 435.85
-0.05 | 111.09 | 256.6 | 490.4
-0.04 | 131.41 | 299.25 | 543.3
-0.03 | 160.17 | 350.3 | 591.65
-0.02 | 192.95 | 404.35 | 640.7
-0.01 | 226.6 | 457.7 | 707.9
0 | 262.65 | 513.95 | 755.2
0.01 | 295.75 | 556.15 | 784.5
0.02 | 331.15 | 612.5 | 838
0.03 | 366.4 | 666.55 | 880
0.04 | 397.6 | 710.15 | 906.5
0.05 | 425.6 | 754.8 | 950.5
0.06 | 454.6 | 797 | 989.5
0.07 | 476.8 | 835 | 1014.5
0.08 | 492.95 | 871.5 | 1048
0.09 | 503.45 | 907.5 | 1061
0.1 | 502.2 | 933.5 | 1089.5
0.11 | 508.85 | 969.5 | 1128.5
0.12 | 511 | 990.5 | 1135
0.13 | 505 | 1009.5 | 1147
0.14 | 501.5 | 1037 | 1156
0.15 | 500.5 | 1059 | 1178.5
0.16 | 485 | 1078 | 1195.5
0.17 | 452.5 | 1077 | 1192
0.18 | 431 | 1096.5 | 1196
0.19 | 420 | 1115.5 | 1206
0.2 | 415 | 1124 | 1222
0.21 | 401 | 1132 | 1225.5
0.22 | 369.5 | 1133.5 | 1224
0.23 | 344.5 | 1139.5 | 1211.5
0.24 | 318.5 | 1144.5 | 1218
0.25 | 297.5 | 1149 | 1227.5
0.26 | 300 | 1142 | 1215.5
0.27 | 291.5 | 1140.5 | 1217
0.28 | 273.5 | 1140 | 1200
0.29 | 235.5 | 1136.5 | 1201.5
0.3 | 205.5 | 1133 | 1204.5
0.31 | 213.5 | 1123.5 | 1184.5
0.32 | 230 | 1117.5 | 1176
0.33 | 209.5 | 1108 | 1166
0.34 | 161.5 | 1090 | 1156
0.35 | 150 | 1077 | 1140
0.36 | 165.5 | 1071 | 1132
0.37 | 180.5 | 1060 | 1113.5
0.38 | 144.5 | 1036.5 | 1095.5
0.39 | 98.5 | 1012.5 | 1085
0.4 | 116 | 993 | 1063.5
0.41 | 135 | 985.5 | 1057
0.42 | 132 | 971.5 | 1035.5
0.43 | 91.5 | 938 | 1012
0.44 | 69.5 | 912 | 994
0.45 | 105 | 889 | 974
0.46 | 119 | 866.5 | 929.5
0.47 | 92 | 842 | 919
0.48 | 61.5 | 807.5 | 915
0.49 | 71 | 778.5 | 880
0.5 | 87 | 767 | 880