## IDS-VDS Characteristic (mA-mm)
VGS (V) | VDS = 0.100 V | VDS = 0.500 V | VDS = 0.900 V
-0.75 | 0.0005605 | 0.0024756 | 0.008357
-0.74 | 0.0005309 | 0.0023877 | 0.00811
-0.73 | 0.0005047 | 0.0023067 | 0.007879
-0.72 | 0.00048356 | 0.0022104 | 0.007625
-0.71 | 0.00046307 | 0.0021293 | 0.007381
-0.7 | 0.0004397 | 0.0020501 | 0.007153
-0.69 | 0.00041881 | 0.0019623 | 0.006939
-0.68 | 0.00039941 | 0.0018925 | 0.006721
-0.67 | 0.0003818 | 0.0018248 | 0.006516
-0.66 | 0.00036152 | 0.0017586 | 0.006292
-0.65 | 0.00034501 | 0.0016915 | 0.006087
-0.64 | 0.00033012 | 0.0016238 | 0.005897
-0.63 | 0.00031454 | 0.0015717 | 0.005692
-0.62 | 0.00029892 | 0.0015055 | 0.00551
-0.61 | 0.00028481 | 0.0014471 | 0.00532
-0.6 | 0.00027189 | 0.0013946 | 0.005157
-0.59 | 0.00025903 | 0.0013364 | 0.005008
-0.58 | 0.00024681 | 0.0012862 | 0.0048307
-0.57 | 0.00023485 | 0.0012369 | 0.0046739
-0.56 | 0.00022205 | 0.0011935 | 0.0045194
-0.55 | 0.00021121 | 0.001144 | 0.0043853
-0.54 | 0.00020157 | 0.0011016 | 0.0042444
-0.53 | 0.00019156 | 0.0010575 | 0.004106
-0.52 | 0.00018395 | 0.0010231 | 0.0039804
-0.51 | 0.00017498 | 0.0009849 | 0.0038757
-0.5 | 0.00016808 | 0.0009482 | 0.003773
-0.49 | 0.00016211 | 0.0009128 | 0.0036535
-0.48 | 0.00015577 | 0.0008886 | 0.0035482
-0.47 | 0.00014933 | 0.0008666 | 0.003464
-0.46 | 0.00014741 | 0.000841 | 0.0033955
-0.45 | 0.00014509 | 0.0008338 | 0.0033407
-0.44 | 0.00014706 | 0.0008313 | 0.00334
-0.43 | 0.0001518 | 0.0008364 | 0.0033766
-0.42 | 0.00016029 | 0.0008654 | 0.00343
-0.41 | 0.00017579 | 0.0009111 | 0.0035874
-0.4 | 0.00019868 | 0.0009864 | 0.0038344
-0.39 | 0.00023429 | 0.0011063 | 0.0042505
-0.38 | 0.0002852 | 0.0012748 | 0.0048586
-0.37 | 0.00035593 | 0.0015183 | 0.00575
-0.36 | 0.00045593 | 0.0018643 | 0.00703
-0.35 | 0.0006082 | 0.0023589 | 0.008796
-0.34 | 0.0008058 | 0.0030611 | 0.01139
-0.33 | 0.0010816 | 0.0040203 | 0.014991
-0.32 | 0.001463 | 0.0053574 | 0.020021
-0.31 | 0.0019854 | 0.007403 | 0.027182
-0.3 | 0.0027258 | 0.010028 | 0.037241
-0.29 | 0.0037326 | 0.013718 | 0.051108
-0.28 | 0.0051243 | 0.018591 | 0.07038
-0.27 | 0.007437 | 0.025618 | 0.09694
-0.26 | 0.010203 | 0.035068 | 0.13281
-0.25 | 0.013967 | 0.048098 | 0.18236
-0.24 | 0.01907 | 0.06707 | 0.24793
-0.23 | 0.026057 | 0.09123 | 0.34109
-0.22 | 0.035616 | 0.12433 | 0.46456
-0.21 | 0.048515 | 0.1695 | 0.6313
-0.2 | 0.06814 | 0.22875 | 0.8559
-0.19 | 0.09251 | 0.31001 | 1.1536
-0.18 | 0.12591 | 0.41988 | 1.546
-0.17 | 0.1701 | 0.56505 | 2.0577
-0.16 | 0.22931 | 0.7582 | 2.7223
-0.15 | 0.30744 | 1.012 | 3.5697
-0.14 | 0.41489 | 1.3517 | 4.6723
-0.13 | 0.55633 | 1.7808 | 6.036
-0.12 | 0.7437 | 2.3428 | 7.744
-0.11 | 0.9893 | 3.0595 | 9.787
-0.1 | 1.3112 | 3.9812 | 12.275
-0.09 | 1.7359 | 5.142 | 15.13
-0.08 | 2.26 | 6.572 | 18.569
-0.07 | 2.9443 | 8.33 | 22.44
-0.06 | 3.7913 | 10.45 | 26.824
-0.05 | 4.8616 | 13.036 | 31.799
-0.04 | 6.119 | 15.961 | 37.168
-0.03 | 7.685 | 19.492 | 43.117
-0.02 | 9.557 | 23.522 | 49.556
-0.01 | 11.749 | 28.009 | 56.511
0 | 14.334 | 33.078 | 64.11
0.01 | 17.175 | 38.691 | 71.97
0.02 | 20.418 | 44.715 | 80.23
0.03 | 24.033 | 51.404 | 89.07
0.04 | 27.956 | 58.32 | 98.19
0.05 | 32.162 | 65.84 | 107.73
0.06 | 36.596 | 73.77 | 117.43
0.07 | 41.31 | 82.08 | 127.69
0.08 | 46.129 | 90.78 | 138.09
0.09 | 51.136 | 99.79 | 148.73
0.1 | 56.218 | 109.13 | 159.63
0.11 | 61.13 | 118.79 | 170.64
0.12 | 66.34 | 128.45 | 182.07
0.13 | 71.49 | 138.67 | 193.53
0.14 | 76.6 | 148.99 | 205.11
0.15 | 81.55 | 159.43 | 216.67
0.16 | 86.26 | 170.26 | 228.7
0.17 | 90.86 | 180.98 | 240.55
0.18 | 95.15 | 191.86 | 252.57
0.19 | 99.48 | 202.9 | 264.73
0.2 | 103.68 | 214.08 | 276.59
0.21 | 107.73 | 225.35 | 288.92
0.22 | 111.5 | 236.77 | 301.1
0.23 | 114.76 | 247.99 | 313.23
0.24 | 117.89 | 259.38 | 325.51
0.25 | 121.14 | 270.92 | 337.55
0.26 | 124.31 | 282.1 | 349.7
0.27 | 127.27 | 293.63 | 361.7
0.28 | 129.82 | 304.93 | 373.78
0.29 | 132.12 | 316.17 | 385.63
0.3 | 134.21 | 327.55 | 397.66
0.31 | 136.59 | 338.6 | 409.44
0.32 | 138.76 | 349.75 | 421.12
0.33 | 140.84 | 360.83 | 432.79
0.34 | 142.54 | 371.75 | 444.13
0.35 | 143.74 | 382.36 | 455.58
0.36 | 145.67 | 392.97 | 466.77
0.37 | 147.28 | 403.71 | 477.94
0.38 | 148.85 | 414.05 | 488.94
0.39 | 150.01 | 424.19 | 499.56
0.4 | 150.97 | 433.95 | 510.27
0.41 | 152.44 | 443.75 | 520.67
0.42 | 153.76 | 453.47 | 531.01
0.43 | 154.68 | 462.84 | 541.1
0.44 | 155.32 | 471.88 | 550.91
0.45 | 156.53 | 480.58 | 560.57
0.46 | 157.49 | 489.33 | 569.6
0.47 | 158.48 | 497.76 | 579
0.48 | 159.16 | 505.8 | 588.2
0.49 | 159.39 | 513.53 | 597.2
0.5 | 160.68 | 520.98 | 605.4

## Tranconductance (mS-mm)
VGS (V) | VDS = 0.100 V | VDS = 0.500 V | VDS = 0.900 V
-0.75 | -0.00296 | -0.00879 | -0.0247
-0.74 | -0.00279 | -0.008445 | -0.0239
-0.73 | -0.002367 | -0.008865 | -0.02425
-0.72 | -0.0020815 | -0.00887 | -0.0249
-0.71 | -0.002193 | -0.008015 | -0.0236
-0.7 | -0.002213 | -0.00835 | -0.0221
-0.69 | -0.0020145 | -0.00788 | -0.0216
-0.68 | -0.0018505 | -0.006875 | -0.02115
-0.67 | -0.0018945 | -0.006695 | -0.02145
-0.66 | -0.0018395 | -0.006665 | -0.02145
-0.65 | -0.00157 | -0.00674 | -0.01975
-0.64 | -0.0015235 | -0.00599 | -0.01975
-0.63 | -0.00156 | -0.005915 | -0.01935
-0.62 | -0.0014865 | -0.00623 | -0.0186
-0.61 | -0.0013515 | -0.005545 | -0.01765
-0.6 | -0.001289 | -0.005535 | -0.0156
-0.59 | -0.001254 | -0.00542 | -0.016315
-0.58 | -0.001209 | -0.004975 | -0.016705
-0.57 | -0.001238 | -0.004635 | -0.015565
-0.56 | -0.001182 | -0.004645 | -0.01443
-0.55 | -0.001024 | -0.004595 | -0.01375
-0.54 | -0.0009825 | -0.004325 | -0.013965
-0.53 | -0.000881 | -0.003925 | -0.0132
-0.52 | -0.000829 | -0.00363 | -0.011515
-0.51 | -0.0007935 | -0.003745 | -0.01037
-0.5 | -0.0006435 | -0.003605 | -0.01111
-0.49 | -0.0006155 | -0.00298 | -0.01124
-0.48 | -0.000639 | -0.00231 | -0.009475
-0.47 | -0.000418 | -0.00238 | -0.007635
-0.46 | -0.000212 | -0.00164 | -0.006165
-0.45 | -1.75e-05 | -0.000485 | -0.002775
-0.44 | 0.0003355 | 0.00013 | 0.001795
-0.43 | 0.0006615 | 0.001705 | 0.0045
-0.42 | 0.0011995 | 0.003735 | 0.01054
-0.41 | 0.0019195 | 0.00605 | 0.02022
-0.4 | 0.002925 | 0.00976 | 0.033155
-0.39 | 0.004326 | 0.01442 | 0.05121
-0.38 | 0.006082 | 0.0206 | 0.074975
-0.37 | 0.0085365 | 0.029475 | 0.10857
-0.36 | 0.0126135 | 0.04203 | 0.1523
-0.35 | 0.0174935 | 0.05984 | 0.218
-0.34 | 0.02367 | 0.08307 | 0.30975
-0.33 | 0.03286 | 0.114815 | 0.43155
-0.32 | 0.04519 | 0.169135 | 0.60955
-0.31 | 0.06314 | 0.23353 | 0.861
-0.3 | 0.08736 | 0.31575 | 1.1963
-0.29 | 0.119925 | 0.42815 | 1.65695
-0.28 | 0.18522 | 0.595 | 2.2916
-0.27 | 0.253935 | 0.82385 | 3.1215
-0.26 | 0.3265 | 1.124 | 4.271
-0.25 | 0.44335 | 1.6001 | 5.756
-0.24 | 0.6045 | 2.1566 | 7.9365
-0.23 | 0.8273 | 2.863 | 10.8315
-0.22 | 1.1229 | 3.9135 | 14.5105
-0.21 | 1.6262 | 5.221 | 19.567
-0.2 | 2.19975 | 7.0255 | 26.115
-0.19 | 2.8885 | 9.5565 | 34.505
-0.18 | 3.8795 | 12.752 | 45.205
-0.17 | 5.17 | 16.916 | 58.815
-0.16 | 6.867 | 22.3475 | 75.6
-0.15 | 9.279 | 29.675 | 97.5
-0.14 | 12.4445 | 38.44 | 123.315
-0.13 | 16.4405 | 49.555 | 153.585
-0.12 | 21.6485 | 63.935 | 187.55
-0.11 | 28.375 | 81.92 | 226.55
-0.1 | 37.33 | 104.125 | 267.15
-0.09 | 47.44 | 129.54 | 314.7
-0.08 | 60.42 | 159.4 | 365.5
-0.07 | 76.565 | 193.9 | 412.75
-0.06 | 95.865 | 235.3 | 467.95
-0.05 | 116.385 | 275.55 | 517.2
-0.04 | 141.17 | 322.8 | 565.9
-0.03 | 171.9 | 378.05 | 619.4
-0.02 | 203.2 | 425.85 | 669.7
-0.01 | 238.85 | 477.8 | 727.7
0 | 271.3 | 534.1 | 772.95
0.01 | 304.2 | 581.85 | 806
0.02 | 342.9 | 635.65 | 855
0.03 | 376.9 | 680.25 | 898
0.04 | 406.45 | 721.8 | 933
0.05 | 432 | 772.5 | 962
0.06 | 457.4 | 812 | 998
0.07 | 476.65 | 850.5 | 1033
0.08 | 491.3 | 885.5 | 1052
0.09 | 504.45 | 917.5 | 1077
0.1 | 499.7 | 950 | 1095.5
0.11 | 506.1 | 966 | 1122
0.12 | 518 | 994 | 1144.5
0.13 | 513 | 1027 | 1152
0.14 | 503 | 1038 | 1157
0.15 | 483 | 1063.5 | 1179.5
0.16 | 465.5 | 1077.5 | 1194
0.17 | 444.5 | 1080 | 1193.5
0.18 | 431 | 1096 | 1209
0.19 | 426.5 | 1111 | 1201
0.2 | 412.5 | 1122.5 | 1209.5
0.21 | 391 | 1134.5 | 1225.5
0.22 | 351.5 | 1132 | 1215.5
0.23 | 319.5 | 1130.5 | 1220.5
0.24 | 319 | 1146.5 | 1216
0.25 | 321 | 1136 | 1209.5
0.26 | 306.5 | 1135.5 | 1207.5
0.27 | 275.5 | 1141.5 | 1204
0.28 | 242.5 | 1127 | 1196.5
0.29 | 219.5 | 1131 | 1194
0.3 | 223.5 | 1121.5 | 1190.5
0.31 | 227.5 | 1110 | 1173
0.32 | 212.5 | 1111.5 | 1167.5
0.33 | 189 | 1100 | 1150.5
0.34 | 145 | 1076.5 | 1139.5
0.35 | 156.5 | 1061 | 1132
0.36 | 177 | 1067.5 | 1118
0.37 | 159 | 1054 | 1108.5
0.38 | 136.5 | 1024 | 1081
0.39 | 106 | 995 | 1066.5
0.4 | 121.5 | 978 | 1055.5
0.41 | 139.5 | 976 | 1037
0.42 | 112 | 954.5 | 1021.5
0.43 | 78 | 920.5 | 995
0.44 | 92.5 | 887 | 973.5
0.45 | 108.5 | 872.5 | 934.5
0.46 | 97.5 | 859 | 921.5
0.47 | 83.5 | 823.5 | 930
0.48 | 45.5 | 788.5 | 910
0.49 | 76 | 759 | 860
0.5 | 129 | 745 | 820