## IDS-VDS Characteristic (mA-mm)
VGS (V) | VDS = 0.100 V | VDS = 0.500 V | VDS = 0.900 V
-0.75 | 0.0005643 | 0.0024129 | 0.008167
-0.74 | 0.0005383 | 0.0023102 | 0.007893
-0.73 | 0.0005102 | 0.0022409 | 0.007631
-0.72 | 0.00048861 | 0.0021492 | 0.007396
-0.71 | 0.0004635 | 0.0020793 | 0.007181
-0.7 | 0.00044208 | 0.0020107 | 0.006945
-0.69 | 0.0004222 | 0.0019114 | 0.006753
-0.68 | 0.00040398 | 0.0018409 | 0.006517
-0.67 | 0.00038481 | 0.0017888 | 0.006289
-0.66 | 0.00036591 | 0.001707 | 0.006145
-0.65 | 0.00034781 | 0.0016609 | 0.005879
-0.64 | 0.0003308 | 0.0015971 | 0.005733
-0.63 | 0.00031615 | 0.0015342 | 0.00555
-0.62 | 0.00030066 | 0.0014745 | 0.00539
-0.61 | 0.00028833 | 0.0014102 | 0.005196
-0.6 | 0.00027456 | 0.0013623 | 0.005025
-0.59 | 0.00026132 | 0.0013167 | 0.004871
-0.58 | 0.00024877 | 0.0012763 | 0.0047013
-0.57 | 0.00023814 | 0.0012127 | 0.0045559
-0.56 | 0.00022643 | 0.0011685 | 0.0044218
-0.55 | 0.00021601 | 0.0011281 | 0.0042662
-0.54 | 0.00020429 | 0.0010728 | 0.0041402
-0.53 | 0.00019652 | 0.0010366 | 0.0040101
-0.52 | 0.0001877 | 0.0009973 | 0.0039042
-0.51 | 0.00018003 | 0.0009567 | 0.0037661
-0.5 | 0.00017148 | 0.0009196 | 0.0036606
-0.49 | 0.00016372 | 0.0008989 | 0.0035386
-0.48 | 0.00015812 | 0.0008699 | 0.0034583
-0.47 | 0.00015382 | 0.0008458 | 0.0033845
-0.46 | 0.00014987 | 0.0008284 | 0.0033258
-0.45 | 0.00014918 | 0.0008213 | 0.003267
-0.44 | 0.00014912 | 0.0008173 | 0.0032424
-0.43 | 0.00015403 | 0.0008288 | 0.0032779
-0.42 | 0.00016272 | 0.0008516 | 0.0033493
-0.41 | 0.00017678 | 0.0008964 | 0.0035155
-0.4 | 0.00019989 | 0.0009695 | 0.0037836
-0.39 | 0.00023438 | 0.0010855 | 0.0041652
-0.38 | 0.0002836 | 0.0012496 | 0.0047314
-0.37 | 0.00035243 | 0.0014939 | 0.0056063
-0.36 | 0.00045037 | 0.0018344 | 0.006909
-0.35 | 0.0005966 | 0.0023142 | 0.008615
-0.34 | 0.0007961 | 0.0029865 | 0.011158
-0.33 | 0.0010617 | 0.0039315 | 0.014693
-0.32 | 0.0014357 | 0.0052561 | 0.019692
-0.31 | 0.0019509 | 0.007246 | 0.026624
-0.3 | 0.002665 | 0.009851 | 0.036385
-0.29 | 0.0036539 | 0.013389 | 0.049881
-0.28 | 0.0050022 | 0.018302 | 0.0684
-0.27 | 0.007299 | 0.025058 | 0.09412
-0.26 | 0.009964 | 0.034368 | 0.12896
-0.25 | 0.01362 | 0.046959 | 0.17813
-0.24 | 0.018602 | 0.06491 | 0.24251
-0.23 | 0.025481 | 0.08886 | 0.33276
-0.22 | 0.034635 | 0.12097 | 0.45186
-0.21 | 0.047352 | 0.16462 | 0.6161
-0.2 | 0.06615 | 0.22392 | 0.832
-0.19 | 0.09001 | 0.30108 | 1.1238
-0.18 | 0.12177 | 0.40882 | 1.506
-0.17 | 0.16499 | 0.55061 | 2.0017
-0.16 | 0.22229 | 0.7409 | 2.653
-0.15 | 0.29974 | 0.9887 | 3.5002
-0.14 | 0.40363 | 1.3158 | 4.5665
-0.13 | 0.54079 | 1.7429 | 5.948
-0.12 | 0.7241 | 2.2815 | 7.583
-0.11 | 0.9631 | 2.9942 | 9.583
-0.1 | 1.2773 | 3.8973 | 12.048
-0.09 | 1.6862 | 5.0293 | 14.893
-0.08 | 2.2113 | 6.454 | 18.254
-0.07 | 2.87 | 8.145 | 22.071
-0.06 | 3.7202 | 10.254 | 26.453
-0.05 | 4.7657 | 12.774 | 31.312
-0.04 | 6.004 | 15.769 | 36.759
-0.03 | 7.574 | 19.222 | 42.57
-0.02 | 9.396 | 23.119 | 49.018
-0.01 | 11.58 | 27.648 | 55.914
0 | 14.125 | 32.69 | 63.48
0.01 | 16.99 | 38.178 | 71.21
0.02 | 20.149 | 44.109 | 79.48
0.03 | 23.76 | 50.774 | 88.25
0.04 | 27.643 | 57.73 | 97.27
0.05 | 31.814 | 65.17 | 106.83
0.06 | 36.311 | 73.05 | 116.42
0.07 | 40.984 | 81.39 | 126.65
0.08 | 45.833 | 89.91 | 136.99
0.09 | 50.799 | 98.89 | 147.53
0.1 | 55.848 | 108.13 | 158.39
0.11 | 60.86 | 117.69 | 169.32
0.12 | 65.99 | 127.71 | 180.72
0.13 | 71.09 | 137.43 | 192.08
0.14 | 76.1 | 147.87 | 203.63
0.15 | 80.99 | 158.18 | 215.12
0.16 | 85.81 | 168.9 | 227.09
0.17 | 90.45 | 179.66 | 238.95
0.18 | 94.92 | 190.37 | 250.83
0.19 | 99.12 | 201.51 | 262.93
0.2 | 103.15 | 212.6 | 274.72
0.21 | 107.09 | 223.94 | 287
0.22 | 110.82 | 235.04 | 299.19
0.23 | 114.45 | 246.32 | 311.22
0.24 | 117.67 | 257.7 | 323.35
0.25 | 120.76 | 269.09 | 335.47
0.26 | 123.63 | 280.45 | 347.49
0.27 | 126.37 | 291.71 | 359.52
0.28 | 129.18 | 302.94 | 371.54
0.29 | 131.6 | 314.27 | 383.3
0.3 | 133.92 | 325.54 | 395.24
0.31 | 136.05 | 336.74 | 406.98
0.32 | 138.05 | 347.66 | 418.53
0.33 | 140.04 | 358.76 | 430.3
0.34 | 141.88 | 369.58 | 441.48
0.35 | 143.56 | 380.32 | 452.97
0.36 | 145.06 | 390.85 | 464.1
0.37 | 146.69 | 401.42 | 475.26
0.38 | 148.03 | 411.68 | 486.21
0.39 | 149.38 | 421.81 | 496.81
0.4 | 150.61 | 431.72 | 507.45
0.41 | 151.5 | 441.38 | 517.82
0.42 | 152.96 | 451.06 | 528.12
0.43 | 153.86 | 460.4 | 538.15
0.44 | 154.86 | 469.48 | 548
0.45 | 155.76 | 478.29 | 557.67
0.46 | 156.67 | 486.94 | 567.15
0.47 | 157.54 | 495.3 | 575.9
0.48 | 158.41 | 503.35 | 585
0.49 | 159.09 | 511.07 | 594.2
0.5 | 159.73 | 518.61 | 602.6

## Tranconductance (mS-mm)
VGS (V) | VDS = 0.100 V | VDS = 0.500 V | VDS = 0.900 V
-0.75 | -0.0026 | -0.01027 | -0.0274
-0.74 | -0.002705 | -0.0086 | -0.0268
-0.73 | -0.0024845 | -0.00805 | -0.02485
-0.72 | -0.002335 | -0.00808 | -0.0225
-0.71 | -0.0023265 | -0.006925 | -0.02255
-0.7 | -0.002065 | -0.008395 | -0.0214
-0.69 | -0.001905 | -0.00849 | -0.0214
-0.68 | -0.0018695 | -0.00613 | -0.0232
-0.67 | -0.0019035 | -0.006695 | -0.0186
-0.66 | -0.00185 | -0.006395 | -0.0205
-0.65 | -0.0017555 | -0.005495 | -0.0206
-0.64 | -0.001583 | -0.006335 | -0.01645
-0.63 | -0.001507 | -0.00613 | -0.01715
-0.62 | -0.001391 | -0.0062 | -0.0177
-0.61 | -0.001305 | -0.00561 | -0.01825
-0.6 | -0.0013505 | -0.004675 | -0.01625
-0.59 | -0.0012895 | -0.0043 | -0.016185
-0.58 | -0.001159 | -0.0052 | -0.015755
-0.57 | -0.001117 | -0.00539 | -0.013975
-0.56 | -0.0011065 | -0.00423 | -0.014485
-0.55 | -0.001107 | -0.004785 | -0.01408
-0.54 | -0.0009745 | -0.004575 | -0.012805
-0.53 | -0.0008295 | -0.003775 | -0.0118
-0.52 | -0.0008245 | -0.003995 | -0.0122
-0.51 | -0.000811 | -0.003885 | -0.01218
-0.5 | -0.0008155 | -0.00289 | -0.011375
-0.49 | -0.000668 | -0.002485 | -0.010115
-0.48 | -0.000495 | -0.002655 | -0.007705
-0.47 | -0.0004125 | -0.002075 | -0.006625
-0.46 | -0.000232 | -0.001225 | -0.005875
-0.45 | -3.75e-05 | -0.000555 | -0.00417
-0.44 | 0.0002425 | 0.000375 | 0.000545
-0.43 | 0.00068 | 0.001715 | 0.005345
-0.42 | 0.0011375 | 0.00338 | 0.01188
-0.41 | 0.0018585 | 0.005895 | 0.021715
-0.4 | 0.00288 | 0.009455 | 0.032485
-0.39 | 0.0041855 | 0.014005 | 0.04739
-0.38 | 0.0059025 | 0.02042 | 0.072055
-0.37 | 0.0083385 | 0.02924 | 0.10888
-0.36 | 0.0122085 | 0.041015 | 0.150435
-0.35 | 0.0172865 | 0.057605 | 0.21245
-0.34 | 0.023255 | 0.080865 | 0.3039
-0.33 | 0.03198 | 0.11348 | 0.4267
-0.32 | 0.04446 | 0.165725 | 0.59655
-0.31 | 0.061465 | 0.229745 | 0.83465
-0.3 | 0.08515 | 0.30715 | 1.16285
-0.29 | 0.11686 | 0.42255 | 1.60075
-0.28 | 0.182255 | 0.58345 | 2.21195
-0.27 | 0.24809 | 0.8033 | 3.028
-0.26 | 0.31605 | 1.09505 | 4.2005
-0.25 | 0.4319 | 1.5271 | 5.6775
-0.24 | 0.59305 | 2.09505 | 7.7315
-0.23 | 0.80165 | 2.803 | 10.4675
-0.22 | 1.09355 | 3.788 | 14.167
-0.21 | 1.57575 | 5.1475 | 19.007
-0.2 | 2.1329 | 6.823 | 25.385
-0.19 | 2.781 | 9.245 | 33.7
-0.18 | 3.749 | 12.4765 | 43.895
-0.17 | 5.026 | 16.604 | 57.35
-0.16 | 6.7375 | 21.9045 | 74.925
-0.15 | 9.067 | 28.745 | 95.675
-0.14 | 12.0525 | 37.71 | 122.39
-0.13 | 16.0235 | 48.285 | 150.825
-0.12 | 21.1155 | 62.565 | 181.75
-0.11 | 27.66 | 80.79 | 223.25
-0.1 | 36.155 | 101.755 | 265.5
-0.09 | 46.7 | 127.835 | 310.3
-0.08 | 59.19 | 155.785 | 358.9
-0.07 | 75.445 | 190 | 409.95
-0.06 | 94.785 | 231.45 | 462.05
-0.05 | 114.19 | 275.75 | 515.3
-0.04 | 140.415 | 322.4 | 562.9
-0.03 | 169.6 | 367.5 | 612.95
-0.02 | 200.3 | 421.3 | 667.2
-0.01 | 236.45 | 478.55 | 723.1
0 | 270.5 | 526.5 | 764.8
0.01 | 301.2 | 570.95 | 800
0.02 | 338.5 | 629.8 | 852
0.03 | 374.7 | 681.05 | 889.5
0.04 | 402.7 | 719.8 | 929
0.05 | 433.4 | 766 | 957.5
0.06 | 458.5 | 811 | 991
0.07 | 476.1 | 843 | 1028.5
0.08 | 490.75 | 875 | 1044
0.09 | 500.75 | 911 | 1070
0.1 | 503.05 | 940 | 1089.5
0.11 | 507.1 | 979 | 1116.5
0.12 | 511.5 | 987 | 1138
0.13 | 505.5 | 1008 | 1145.5
0.14 | 495 | 1037.5 | 1152
0.15 | 485.5 | 1051.5 | 1173
0.16 | 473 | 1074 | 1191.5
0.17 | 455.5 | 1073.5 | 1187
0.18 | 433.5 | 1092.5 | 1199
0.19 | 411.5 | 1111.5 | 1194.5
0.2 | 398.5 | 1121.5 | 1203.5
0.21 | 383.5 | 1122 | 1223.5
0.22 | 368 | 1119 | 1211
0.23 | 342.5 | 1133 | 1208
0.24 | 315.5 | 1138.5 | 1212.5
0.25 | 298 | 1137.5 | 1207
0.26 | 280.5 | 1131 | 1202.5
0.27 | 277.5 | 1124.5 | 1202.5
0.28 | 261.5 | 1128 | 1189
0.29 | 237 | 1130 | 1185
0.3 | 222.5 | 1123.5 | 1184
0.31 | 206.5 | 1106 | 1164.5
0.32 | 199.5 | 1101 | 1166
0.33 | 191.5 | 1096 | 1147.5
0.34 | 176 | 1078 | 1133.5
0.35 | 159 | 1063.5 | 1131
0.36 | 156.5 | 1055 | 1114.5
0.37 | 148.5 | 1041.5 | 1105.5
0.38 | 134.5 | 1019.5 | 1077.5
0.39 | 129 | 1002 | 1062
0.4 | 106 | 978.5 | 1050.5
0.41 | 117.5 | 967 | 1033.5
0.42 | 118 | 951 | 1016.5
0.43 | 95 | 921 | 994
0.44 | 95 | 894.5 | 976
0.45 | 90.5 | 873 | 957.5
0.46 | 89 | 850.5 | 911.5
0.47 | 87 | 820.5 | 892.5
0.48 | 77.5 | 788.5 | 915
0.49 | 66 | 763 | 880
0.5 | 64 | 754 | 840