## IDS-VDS Characteristic (mA-mm)
VGS (V) | VDS = 0.100 V | VDS = 0.500 V | VDS = 0.900 V
-0.75 | 0.0005685 | 0.0024562 | 0.008516
-0.74 | 0.0005379 | 0.00238 | 0.008235
-0.73 | 0.0005106 | 0.002279 | 0.007988
-0.72 | 0.00048521 | 0.0021961 | 0.007748
-0.71 | 0.00046401 | 0.0021281 | 0.007466
-0.7 | 0.00044116 | 0.0020436 | 0.00726
-0.69 | 0.00042304 | 0.001972 | 0.007019
-0.68 | 0.00040206 | 0.0018923 | 0.006795
-0.67 | 0.00038145 | 0.0018257 | 0.006581
-0.66 | 0.00036378 | 0.001753 | 0.006348
-0.65 | 0.00034718 | 0.0016834 | 0.006162
-0.64 | 0.00033205 | 0.0016148 | 0.005952
-0.63 | 0.00031412 | 0.0015547 | 0.005764
-0.62 | 0.00029986 | 0.0014922 | 0.005574
-0.61 | 0.0002856 | 0.0014374 | 0.005394
-0.6 | 0.0002704 | 0.0013699 | 0.005217
-0.59 | 0.00025921 | 0.001326 | 0.005029
-0.58 | 0.00024627 | 0.0012772 | 0.0048799
-0.57 | 0.00023579 | 0.0012313 | 0.0047409
-0.56 | 0.00022443 | 0.001186 | 0.0045965
-0.55 | 0.00021273 | 0.0011413 | 0.0044422
-0.54 | 0.00020178 | 0.0010971 | 0.0042896
-0.53 | 0.00019375 | 0.0010547 | 0.0041435
-0.52 | 0.00018306 | 0.001017 | 0.0040252
-0.51 | 0.00017533 | 0.000977 | 0.0038941
-0.5 | 0.00016889 | 0.0009451 | 0.0037734
-0.49 | 0.00016234 | 0.000912 | 0.0036751
-0.48 | 0.00015534 | 0.0008771 | 0.0035687
-0.47 | 0.00015038 | 0.0008524 | 0.0034981
-0.46 | 0.00014735 | 0.0008362 | 0.0034376
-0.45 | 0.00014566 | 0.000832 | 0.0033678
-0.44 | 0.00014756 | 0.000824 | 0.0033693
-0.43 | 0.00015196 | 0.0008369 | 0.0033918
-0.42 | 0.00016071 | 0.0008631 | 0.0034872
-0.41 | 0.00017661 | 0.0009084 | 0.0036343
-0.4 | 0.00020048 | 0.0009847 | 0.0038957
-0.39 | 0.00023572 | 0.0011027 | 0.0042999
-0.38 | 0.00028512 | 0.0012742 | 0.0048995
-0.37 | 0.00035789 | 0.001523 | 0.005828
-0.36 | 0.00045927 | 0.0018682 | 0.007063
-0.35 | 0.0006102 | 0.0023533 | 0.008898
-0.34 | 0.0008084 | 0.0030621 | 0.011501
-0.33 | 0.0010859 | 0.0040253 | 0.01509
-0.32 | 0.0014696 | 0.0053778 | 0.020152
-0.31 | 0.0019983 | 0.007392 | 0.027355
-0.3 | 0.0027268 | 0.010017 | 0.037329
-0.29 | 0.0037433 | 0.013621 | 0.051216
-0.28 | 0.0051242 | 0.018686 | 0.07021
-0.27 | 0.007453 | 0.025548 | 0.09693
-0.26 | 0.010154 | 0.035018 | 0.13336
-0.25 | 0.013933 | 0.047917 | 0.18186
-0.24 | 0.019019 | 0.06655 | 0.2488
-0.23 | 0.026119 | 0.09103 | 0.3392
-0.22 | 0.035539 | 0.12376 | 0.46206
-0.21 | 0.048475 | 0.16815 | 0.6291
-0.2 | 0.06806 | 0.2289 | 0.8513
-0.19 | 0.09184 | 0.30867 | 1.1473
-0.18 | 0.1253 | 0.42064 | 1.5339
-0.17 | 0.16961 | 0.56253 | 2.0451
-0.16 | 0.22875 | 0.7562 | 2.7065
-0.15 | 0.30877 | 1.0078 | 3.5628
-0.14 | 0.41342 | 1.3374 | 4.6606
-0.13 | 0.55501 | 1.7771 | 6.032
-0.12 | 0.7398 | 2.3256 | 7.731
-0.11 | 0.9879 | 3.0551 | 9.761
-0.1 | 1.3113 | 3.9662 | 12.187
-0.09 | 1.7313 | 5.1265 | 15.093
-0.08 | 2.268 | 6.56 | 18.474
-0.07 | 2.9421 | 8.282 | 22.327
-0.06 | 3.7994 | 10.422 | 26.669
-0.05 | 4.8688 | 12.96 | 31.524
-0.04 | 6.124 | 15.963 | 36.895
-0.03 | 7.673 | 19.376 | 42.795
-0.02 | 9.561 | 23.388 | 49.191
-0.01 | 11.754 | 27.882 | 56.13
0 | 14.299 | 32.932 | 63.52
0.01 | 17.178 | 38.491 | 71.25
0.02 | 20.374 | 44.456 | 79.41
0.03 | 23.984 | 51.028 | 88.19
0.04 | 27.88 | 57.93 | 97.19
0.05 | 32.059 | 65.44 | 106.6
0.06 | 36.448 | 73.25 | 116.09
0.07 | 41.154 | 81.55 | 126.29
0.08 | 45.959 | 90.04 | 136.57
0.09 | 50.875 | 99.09 | 147.11
0.1 | 55.972 | 108.21 | 157.83
0.11 | 60.89 | 117.66 | 168.74
0.12 | 66.06 | 127.57 | 179.98
0.13 | 71.11 | 137.33 | 191.37
0.14 | 76.06 | 147.71 | 202.8
0.15 | 80.79 | 157.95 | 214.25
0.16 | 85.47 | 168.62 | 226.11
0.17 | 90.1 | 179.34 | 237.83
0.18 | 94.67 | 189.98 | 249.63
0.19 | 98.88 | 201.02 | 261.66
0.2 | 102.86 | 212.02 | 273.51
0.21 | 106.55 | 223.27 | 285.65
0.22 | 110.13 | 234.32 | 297.71
0.23 | 113.68 | 245.49 | 309.76
0.24 | 117.08 | 256.8 | 321.78
0.25 | 120.32 | 268.18 | 333.81
0.26 | 123.16 | 279.52 | 345.83
0.27 | 125.89 | 290.57 | 357.85
0.28 | 128.19 | 301.88 | 369.76
0.29 | 130.68 | 313.04 | 381.4
0.3 | 133.2 | 324.28 | 393.35
0.31 | 135.38 | 335.45 | 405.02
0.32 | 137.59 | 346.24 | 416.6
0.33 | 139 | 357.31 | 428.3
0.34 | 140.84 | 368 | 439.49
0.35 | 142.74 | 378.68 | 450.9
0.36 | 144.42 | 389.14 | 462.01
0.37 | 145.77 | 399.75 | 473.17
0.38 | 146.81 | 409.93 | 484.15
0.39 | 148.25 | 419.96 | 494.68
0.4 | 149.84 | 429.84 | 505.32
0.41 | 151.02 | 439.48 | 515.7
0.42 | 151.71 | 449.17 | 526.11
0.43 | 152.66 | 458.44 | 535.99
0.44 | 153.97 | 467.39 | 545.91
0.45 | 154.93 | 476.33 | 555.49
0.46 | 156.03 | 484.93 | 565.14
0.47 | 156.27 | 493.25 | 573.9
0.48 | 157.15 | 501.27 | 583
0.49 | 158.19 | 508.93 | 591.8
0.5 | 158.84 | 516.63 | 600.5

## Tranconductance (mS-mm)
VGS (V) | VDS = 0.100 V | VDS = 0.500 V | VDS = 0.900 V
-0.75 | -0.00306 | -0.00762 | -0.0281
-0.74 | -0.002895 | -0.00886 | -0.0264
-0.73 | -0.0026345 | -0.009195 | -0.02435
-0.72 | -0.0023295 | -0.007545 | -0.0261
-0.71 | -0.0022025 | -0.007625 | -0.0244
-0.7 | -0.0020485 | -0.007805 | -0.02235
-0.69 | -0.001955 | -0.007565 | -0.02325
-0.68 | -0.0020795 | -0.007315 | -0.0219
-0.67 | -0.001914 | -0.006965 | -0.02235
-0.66 | -0.0017135 | -0.007115 | -0.02095
-0.65 | -0.0015865 | -0.00691 | -0.0198
-0.64 | -0.001653 | -0.006435 | -0.0199
-0.63 | -0.0016095 | -0.00613 | -0.0189
-0.62 | -0.001426 | -0.005865 | -0.0185
-0.61 | -0.001473 | -0.006115 | -0.01785
-0.6 | -0.0013195 | -0.00557 | -0.01825
-0.59 | -0.0012065 | -0.004635 | -0.016855
-0.58 | -0.001171 | -0.004735 | -0.014405
-0.57 | -0.001092 | -0.00456 | -0.01417
-0.56 | -0.001153 | -0.0045 | -0.014935
-0.55 | -0.0011325 | -0.004445 | -0.015345
-0.54 | -0.000949 | -0.00433 | -0.014935
-0.53 | -0.000936 | -0.004005 | -0.01322
-0.52 | -0.000921 | -0.003885 | -0.01247
-0.51 | -0.0007085 | -0.003595 | -0.01259
-0.5 | -0.0006495 | -0.00325 | -0.01095
-0.49 | -0.0006775 | -0.0034 | -0.010235
-0.48 | -0.000598 | -0.00298 | -0.00885
-0.47 | -0.0003995 | -0.002045 | -0.006555
-0.46 | -0.000236 | -0.00102 | -0.006515
-0.45 | 1.05e-05 | -0.00061 | -0.003415
-0.44 | 0.000315 | 0.000245 | 0.0012
-0.43 | 0.0006575 | 0.001955 | 0.005895
-0.42 | 0.0012325 | 0.003575 | 0.012125
-0.41 | 0.0019885 | 0.00608 | 0.020425
-0.4 | 0.0029555 | 0.009715 | 0.03328
-0.39 | 0.004232 | 0.014475 | 0.05019
-0.38 | 0.0061085 | 0.021015 | 0.076405
-0.37 | 0.0087075 | 0.0297 | 0.108175
-0.36 | 0.0126155 | 0.041515 | 0.1535
-0.35 | 0.0174565 | 0.059695 | 0.2219
-0.34 | 0.023785 | 0.0836 | 0.3096
-0.33 | 0.03306 | 0.115785 | 0.43255
-0.32 | 0.04562 | 0.168335 | 0.61325
-0.31 | 0.06286 | 0.23196 | 0.85885
-0.3 | 0.08725 | 0.31145 | 1.19305
-0.29 | 0.11987 | 0.43345 | 1.64405
-0.28 | 0.185485 | 0.59635 | 2.2857
-0.27 | 0.25149 | 0.8166 | 3.1575
-0.26 | 0.324 | 1.11845 | 4.2465
-0.25 | 0.44325 | 1.5766 | 5.772
-0.24 | 0.6093 | 2.15565 | 7.867
-0.23 | 0.826 | 2.8605 | 10.663
-0.22 | 1.1178 | 3.856 | 14.495
-0.21 | 1.62605 | 5.257 | 19.462
-0.2 | 2.16825 | 7.026 | 25.91
-0.19 | 2.862 | 9.587 | 34.13
-0.18 | 3.8885 | 12.693 | 44.89
-0.17 | 5.1725 | 16.778 | 58.63
-0.16 | 6.958 | 22.2635 | 75.885
-0.15 | 9.2335 | 29.06 | 97.705
-0.14 | 12.312 | 38.465 | 123.46
-0.13 | 16.319 | 49.41 | 153.52
-0.12 | 21.6445 | 63.9 | 186.45
-0.11 | 28.575 | 82.03 | 222.8
-0.1 | 37.17 | 103.57 | 266.6
-0.09 | 47.835 | 129.69 | 314.35
-0.08 | 60.54 | 157.775 | 361.7
-0.07 | 76.57 | 193.1 | 409.75
-0.06 | 96.335 | 233.9 | 459.85
-0.05 | 116.23 | 277.05 | 511.3
-0.04 | 140.21 | 320.8 | 563.55
-0.03 | 171.85 | 371.25 | 614.8
-0.02 | 204.05 | 425.3 | 666.75
-0.01 | 236.9 | 477.2 | 716.45
0 | 271.2 | 530.45 | 756
0.01 | 303.75 | 576.2 | 794.5
0.02 | 340.3 | 626.85 | 847
0.03 | 375.3 | 673.7 | 889
0.04 | 403.75 | 720.6 | 920.5
0.05 | 428.4 | 766 | 945
0.06 | 454.75 | 805.5 | 984.5
0.07 | 475.55 | 839.5 | 1024
0.08 | 486.05 | 877 | 1041
0.09 | 500.65 | 908.5 | 1063
0.1 | 500.75 | 928.5 | 1081.5
0.11 | 504.4 | 968 | 1107.5
0.12 | 511 | 983.5 | 1131.5
0.13 | 500 | 1007 | 1141
0.14 | 484 | 1031 | 1144
0.15 | 470.5 | 1045.5 | 1165.5
0.16 | 465.5 | 1069.5 | 1179
0.17 | 460 | 1068 | 1176
0.18 | 439 | 1084 | 1191.5
0.19 | 409.5 | 1102 | 1194
0.2 | 383.5 | 1112.5 | 1199.5
0.21 | 363.5 | 1115 | 1210
0.22 | 356.5 | 1111 | 1205.5
0.23 | 347.5 | 1124 | 1203.5
0.24 | 332 | 1134.5 | 1202.5
0.25 | 304 | 1136 | 1202.5
0.26 | 278.5 | 1119.5 | 1202
0.27 | 251.5 | 1118 | 1196.5
0.28 | 239.5 | 1123.5 | 1177.5
0.29 | 250.5 | 1120 | 1179.5
0.3 | 235 | 1120.5 | 1181
0.31 | 219.5 | 1098 | 1162.5
0.32 | 181 | 1093 | 1164
0.33 | 162.5 | 1088 | 1144.5
0.34 | 187 | 1068.5 | 1130
0.35 | 179 | 1057 | 1126
0.36 | 151.5 | 1053.5 | 1113.5
0.37 | 119.5 | 1039.5 | 1107
0.38 | 124 | 1010.5 | 1075.5
0.39 | 151.5 | 995.5 | 1058.5
0.4 | 138.5 | 976 | 1051
0.41 | 93.5 | 966.5 | 1039.5
0.42 | 82 | 948 | 1014.5
0.43 | 113 | 911 | 990
0.44 | 113.5 | 894.5 | 975
0.45 | 103 | 877 | 961.5
0.46 | 67 | 846 | 920.5
0.47 | 56 | 817 | 893
0.48 | 96 | 784 | 895
0.49 | 84.5 | 768 | 875
0.5 | 65 | 770 | 870