## IDS-VDS Characteristic (mA-mm)
VGS (V) | VDS = 0.100 V | VDS = 0.500 V | VDS = 0.900 V
-0.75 | 0.0006314 | 0.0027884 | 0.009576
-0.74 | 0.0006027 | 0.0026898 | 0.00925
-0.73 | 0.0005706 | 0.0025673 | 0.00892
-0.72 | 0.0005434 | 0.0024619 | 0.008673
-0.71 | 0.0005139 | 0.0023859 | 0.008451
-0.7 | 0.00049006 | 0.0023048 | 0.008147
-0.69 | 0.00046669 | 0.0022059 | 0.007886
-0.68 | 0.00044545 | 0.0021107 | 0.007641
-0.67 | 0.00042623 | 0.0020366 | 0.007435
-0.66 | 0.00040503 | 0.0019543 | 0.007182
-0.65 | 0.00038533 | 0.0018743 | 0.006934
-0.64 | 0.00036822 | 0.0018064 | 0.006739
-0.63 | 0.00035234 | 0.0017503 | 0.006512
-0.62 | 0.00033611 | 0.0016738 | 0.00627
-0.61 | 0.00031836 | 0.0016193 | 0.006102
-0.6 | 0.00030404 | 0.0015577 | 0.005881
-0.59 | 0.00028864 | 0.001483 | 0.005686
-0.58 | 0.00027884 | 0.0014285 | 0.005526
-0.57 | 0.00026327 | 0.0013677 | 0.00535
-0.56 | 0.00025052 | 0.001315 | 0.005149
-0.55 | 0.00023834 | 0.001263 | 0.0049779
-0.54 | 0.00022765 | 0.0012164 | 0.0048225
-0.53 | 0.00021518 | 0.0011784 | 0.0046719
-0.52 | 0.00020632 | 0.0011382 | 0.0045015
-0.51 | 0.00019573 | 0.0010875 | 0.0043431
-0.5 | 0.0001861 | 0.0010432 | 0.0042268
-0.49 | 0.00017907 | 0.0010129 | 0.004081
-0.48 | 0.00017148 | 0.0009787 | 0.0039387
-0.47 | 0.00016513 | 0.0009514 | 0.0038563
-0.46 | 0.00016204 | 0.0009317 | 0.0037758
-0.45 | 0.00015997 | 0.0009096 | 0.0037132
-0.44 | 0.00016026 | 0.0008969 | 0.0036933
-0.43 | 0.00016412 | 0.0009074 | 0.0037151
-0.42 | 0.00017125 | 0.0009226 | 0.0037352
-0.41 | 0.00018601 | 0.0009645 | 0.0038726
-0.4 | 0.00020582 | 0.0010321 | 0.0040796
-0.39 | 0.00023973 | 0.0011355 | 0.0044494
-0.38 | 0.00028705 | 0.0012944 | 0.00495
-0.37 | 0.00035523 | 0.0015223 | 0.00581
-0.36 | 0.00045033 | 0.0018456 | 0.006966
-0.35 | 0.0005972 | 0.0023028 | 0.008625
-0.34 | 0.0007881 | 0.002966 | 0.011022
-0.33 | 0.0010552 | 0.0038701 | 0.014342
-0.32 | 0.0014212 | 0.0051308 | 0.019137
-0.31 | 0.00193 | 0.00708 | 0.0258
-0.3 | 0.0026376 | 0.009534 | 0.03547
-0.29 | 0.0036103 | 0.012969 | 0.048232
-0.28 | 0.0049482 | 0.017684 | 0.06663
-0.27 | 0.007246 | 0.024328 | 0.09161
-0.26 | 0.009867 | 0.033203 | 0.12555
-0.25 | 0.013494 | 0.045831 | 0.17274
-0.24 | 0.018468 | 0.06343 | 0.23664
-0.23 | 0.02536 | 0.08655 | 0.32338
-0.22 | 0.034629 | 0.11778 | 0.44427
-0.21 | 0.047077 | 0.16099 | 0.6023
-0.2 | 0.06611 | 0.21844 | 0.8141
-0.19 | 0.08999 | 0.29641 | 1.097
-0.18 | 0.1225 | 0.40112 | 1.4727
-0.17 | 0.1651 | 0.54037 | 1.9711
-0.16 | 0.22337 | 0.7257 | 2.6181
-0.15 | 0.30074 | 0.9684 | 3.4097
-0.14 | 0.40537 | 1.2925 | 4.4886
-0.13 | 0.54515 | 1.7121 | 5.818
-0.12 | 0.7277 | 2.2534 | 7.46
-0.11 | 0.9707 | 2.9509 | 9.438
-0.1 | 1.2852 | 3.8398 | 11.885
-0.09 | 1.7036 | 4.9806 | 14.698
-0.08 | 2.2316 | 6.383 | 18.02
-0.07 | 2.9046 | 8.084 | 21.83
-0.06 | 3.7458 | 10.151 | 26.115
-0.05 | 4.813 | 12.675 | 31.065
-0.04 | 6.064 | 15.637 | 36.324
-0.03 | 7.629 | 19.069 | 42.218
-0.02 | 9.488 | 22.928 | 48.606
-0.01 | 11.659 | 27.474 | 55.434
0 | 14.224 | 32.536 | 62.91
0.01 | 17.12 | 38.032 | 70.77
0.02 | 20.336 | 44.008 | 78.88
0.03 | 23.93 | 50.566 | 87.59
0.04 | 27.805 | 57.44 | 96.67
0.05 | 32 | 64.9 | 106.05
0.06 | 36.428 | 72.77 | 115.63
0.07 | 41.159 | 81.07 | 125.79
0.08 | 45.98 | 89.67 | 136.06
0.09 | 50.958 | 98.52 | 146.61
0.1 | 56.004 | 107.73 | 157.5
0.11 | 60.95 | 117.21 | 168.28
0.12 | 66.08 | 127.11 | 179.64
0.13 | 71.08 | 136.95 | 191.01
0.14 | 76.06 | 147.25 | 202.42
0.15 | 80.91 | 157.61 | 214.17
0.16 | 85.77 | 168.26 | 225.88
0.17 | 90.38 | 179.03 | 237.64
0.18 | 94.7 | 189.66 | 249.54
0.19 | 98.87 | 200.68 | 261.47
0.2 | 102.9 | 211.86 | 273.29
0.21 | 106.77 | 222.98 | 285.56
0.22 | 110.48 | 234.22 | 297.6
0.23 | 114.04 | 245.4 | 309.67
0.24 | 117.31 | 256.71 | 321.82
0.25 | 120.27 | 268.15 | 333.76
0.26 | 123.15 | 279.42 | 345.91
0.27 | 125.89 | 290.54 | 357.9
0.28 | 128.59 | 301.94 | 369.86
0.29 | 131.22 | 313.12 | 381.7
0.3 | 133.45 | 324.44 | 393.45
0.31 | 135.49 | 335.54 | 405.29
0.32 | 137.41 | 346.36 | 416.9
0.33 | 139.25 | 357.45 | 428.53
0.34 | 141.42 | 368.28 | 439.81
0.35 | 142.94 | 378.98 | 451.17
0.36 | 144.31 | 389.62 | 462.4
0.37 | 145.89 | 400.02 | 473.55
0.38 | 147.34 | 410.3 | 484.53
0.39 | 148.82 | 420.51 | 495.07
0.4 | 149.9 | 430.39 | 505.76
0.41 | 150.9 | 439.97 | 516.12
0.42 | 152.04 | 449.66 | 526.51
0.43 | 153.4 | 458.99 | 536.64
0.44 | 154.25 | 468.1 | 546.39
0.45 | 155.08 | 476.97 | 556.13
0.46 | 155.84 | 485.5 | 565.73
0.47 | 156.65 | 493.88 | 574.8
0.48 | 157.87 | 501.99 | 584
0.49 | 158.47 | 509.82 | 592.6
0.5 | 158.97 | 517.35 | 601

## Tranconductance (mS-mm)
VGS (V) | VDS = 0.100 V | VDS = 0.500 V | VDS = 0.900 V
-0.75 | -0.00287 | -0.00986 | -0.0326
-0.74 | -0.00304 | -0.011055 | -0.0328
-0.73 | -0.002965 | -0.011395 | -0.02885
-0.72 | -0.002835 | -0.00907 | -0.02345
-0.71 | -0.002667 | -0.007855 | -0.0263
-0.7 | -0.0023605 | -0.009 | -0.02825
-0.69 | -0.0022305 | -0.009705 | -0.0253
-0.68 | -0.002023 | -0.008465 | -0.02255
-0.67 | -0.002021 | -0.00782 | -0.02295
-0.66 | -0.002045 | -0.008115 | -0.02505
-0.65 | -0.0018405 | -0.007395 | -0.02215
-0.64 | -0.0016495 | -0.0062 | -0.0211
-0.63 | -0.0016055 | -0.00663 | -0.02345
-0.62 | -0.001699 | -0.00655 | -0.0205
-0.61 | -0.0016035 | -0.005805 | -0.01945
-0.6 | -0.001486 | -0.006815 | -0.0208
-0.59 | -0.00126 | -0.00646 | -0.01775
-0.58 | -0.0012685 | -0.005765 | -0.0168
-0.57 | -0.001416 | -0.005675 | -0.01885
-0.56 | -0.0012465 | -0.005235 | -0.018605
-0.55 | -0.0011435 | -0.00493 | -0.016325
-0.54 | -0.001158 | -0.00423 | -0.0153
-0.53 | -0.0010665 | -0.00391 | -0.01605
-0.52 | -0.0009725 | -0.004545 | -0.01644
-0.51 | -0.001011 | -0.00475 | -0.013735
-0.5 | -0.000833 | -0.00373 | -0.013105
-0.49 | -0.000731 | -0.003225 | -0.014405
-0.48 | -0.000697 | -0.003075 | -0.011235
-0.47 | -0.000472 | -0.00235 | -0.008145
-0.46 | -0.000258 | -0.00209 | -0.007155
-0.45 | -8.9e-05 | -0.00174 | -0.004125
-0.44 | 0.0002075 | -0.00011 | 9.5e-05
-0.43 | 0.0005495 | 0.001285 | 0.002095
-0.42 | 0.0010945 | 0.002855 | 0.007875
-0.41 | 0.0017285 | 0.005475 | 0.01722
-0.4 | 0.002686 | 0.00855 | 0.02884
-0.39 | 0.0040615 | 0.013115 | 0.04352
-0.38 | 0.005775 | 0.01934 | 0.06803
-0.37 | 0.008164 | 0.02756 | 0.1008
-0.36 | 0.0120985 | 0.039025 | 0.14075
-0.35 | 0.0168885 | 0.05602 | 0.2028
-0.34 | 0.0229 | 0.078365 | 0.28585
-0.33 | 0.031655 | 0.10824 | 0.40575
-0.32 | 0.04374 | 0.160495 | 0.5729
-0.31 | 0.06082 | 0.22016 | 0.81665
-0.3 | 0.084015 | 0.29445 | 1.1216
-0.29 | 0.11553 | 0.4075 | 1.558
-0.28 | 0.181785 | 0.56795 | 2.1689
-0.27 | 0.24594 | 0.77595 | 2.946
-0.26 | 0.3124 | 1.07515 | 4.0565
-0.25 | 0.43005 | 1.51135 | 5.5545
-0.24 | 0.5933 | 2.03595 | 7.532
-0.23 | 0.80805 | 2.7175 | 10.3815
-0.22 | 1.08585 | 3.722 | 13.946
-0.21 | 1.57405 | 5.033 | 18.4915
-0.2 | 2.14565 | 6.771 | 24.735
-0.19 | 2.8195 | 9.134 | 32.93
-0.18 | 3.7555 | 12.198 | 43.705
-0.17 | 5.0435 | 16.229 | 57.27
-0.16 | 6.782 | 21.4015 | 71.93
-0.15 | 9.1 | 28.34 | 93.525
-0.14 | 12.2205 | 37.185 | 120.415
-0.13 | 16.1165 | 48.045 | 148.57
-0.12 | 21.2775 | 61.94 | 181
-0.11 | 27.875 | 79.32 | 221.25
-0.1 | 36.645 | 101.485 | 263
-0.09 | 47.32 | 127.16 | 306.75
-0.08 | 60.05 | 155.17 | 356.6
-0.07 | 75.71 | 188.4 | 404.75
-0.06 | 95.42 | 229.55 | 461.75
-0.05 | 115.91 | 274.3 | 510.45
-0.04 | 140.8 | 319.7 | 557.65
-0.03 | 171.2 | 364.55 | 614.1
-0.02 | 201.5 | 420.25 | 660.8
-0.01 | 236.8 | 480.4 | 715.2
0 | 273.05 | 527.9 | 766.8
0.01 | 305.6 | 573.6 | 798.5
0.02 | 340.5 | 626.7 | 841
0.03 | 373.45 | 671.6 | 889.5
0.04 | 403.5 | 716.7 | 923
0.05 | 431.15 | 766.5 | 948
0.06 | 457.95 | 808.5 | 987
0.07 | 477.6 | 845 | 1021.5
0.08 | 489.95 | 872.5 | 1041
0.09 | 501.2 | 903 | 1072
0.1 | 499.6 | 934.5 | 1083.5
0.11 | 503.8 | 969 | 1107
0.12 | 506.5 | 987 | 1136.5
0.13 | 499 | 1007 | 1139
0.14 | 491.5 | 1033 | 1158
0.15 | 485.5 | 1050.5 | 1173
0.16 | 473.5 | 1071 | 1173.5
0.17 | 446.5 | 1070 | 1183
0.18 | 424.5 | 1082.5 | 1191.5
0.19 | 410 | 1110 | 1187.5
0.2 | 395 | 1115 | 1204.5
0.21 | 379 | 1118 | 1215.5
0.22 | 363.5 | 1121 | 1205.5
0.23 | 341.5 | 1124.5 | 1211
0.24 | 311.5 | 1137.5 | 1204.5
0.25 | 292 | 1135.5 | 1204.5
0.26 | 281 | 1119.5 | 1207
0.27 | 272 | 1126 | 1197.5
0.28 | 266.5 | 1129 | 1190
0.29 | 243 | 1125 | 1179.5
0.3 | 213.5 | 1121 | 1179.5
0.31 | 198 | 1096 | 1172.5
0.32 | 188 | 1095.5 | 1162
0.33 | 200.5 | 1096 | 1145.5
0.34 | 184.5 | 1076.5 | 1132
0.35 | 144.5 | 1067 | 1129.5
0.36 | 147.5 | 1052 | 1119
0.37 | 151.5 | 1034 | 1106.5
0.38 | 146.5 | 1024.5 | 1076
0.39 | 128 | 1004.5 | 1061.5
0.4 | 104 | 973 | 1052.5
0.41 | 107 | 963.5 | 1037.5
0.42 | 125 | 951 | 1026
0.43 | 110.5 | 922 | 994
0.44 | 84 | 899 | 974.5
0.45 | 79.5 | 870 | 967
0.46 | 78.5 | 845.5 | 933.5
0.47 | 101.5 | 824.5 | 913.5
0.48 | 91 | 797 | 890
0.49 | 55 | 768 | 850
0.5 | 50 | 753 | 840