## IDS-VDS Characteristic (mA-mm)
VGS (V) | VDS = 0.100 V | VDS = 0.500 V | VDS = 0.900 V
-0.75 | 0.0006046 | 0.0026375 | 0.009089
-0.74 | 0.0005754 | 0.002542 | 0.00879
-0.73 | 0.000545 | 0.0024523 | 0.008522
-0.72 | 0.000521 | 0.0023725 | 0.008306
-0.71 | 0.00049678 | 0.0022757 | 0.008003
-0.7 | 0.00047467 | 0.002194 | 0.00778
-0.69 | 0.000454 | 0.0021182 | 0.007519
-0.68 | 0.00043004 | 0.0020359 | 0.007254
-0.67 | 0.00041004 | 0.0019419 | 0.007028
-0.66 | 0.00038776 | 0.0018773 | 0.006803
-0.65 | 0.00036921 | 0.0018125 | 0.0066
-0.64 | 0.00035242 | 0.0017389 | 0.006358
-0.63 | 0.00033822 | 0.0016749 | 0.006179
-0.62 | 0.00031831 | 0.0016043 | 0.00599
-0.61 | 0.00030563 | 0.0015296 | 0.005777
-0.6 | 0.00029003 | 0.0014749 | 0.005612
-0.59 | 0.00027731 | 0.0014272 | 0.00541
-0.58 | 0.00026271 | 0.0013663 | 0.005256
-0.57 | 0.00025074 | 0.001321 | 0.005088
-0.56 | 0.00023647 | 0.0012645 | 0.0049056
-0.55 | 0.00022624 | 0.001218 | 0.0047424
-0.54 | 0.00021736 | 0.0011634 | 0.0046106
-0.53 | 0.00020631 | 0.0011264 | 0.0044454
-0.52 | 0.00019587 | 0.0010811 | 0.0043016
-0.51 | 0.00018627 | 0.0010454 | 0.0041576
-0.5 | 0.00017989 | 0.0009999 | 0.0040179
-0.49 | 0.00017137 | 0.0009685 | 0.0039181
-0.48 | 0.00016434 | 0.0009306 | 0.003823
-0.47 | 0.00015993 | 0.0009065 | 0.003727
-0.46 | 0.00015516 | 0.0008855 | 0.0036347
-0.45 | 0.00015294 | 0.000868 | 0.0035929
-0.44 | 0.00015301 | 0.0008655 | 0.0035605
-0.43 | 0.0001572 | 0.0008711 | 0.0035695
-0.42 | 0.00016499 | 0.00089 | 0.0036134
-0.41 | 0.00017815 | 0.0009285 | 0.0037775
-0.4 | 0.00020053 | 0.0010011 | 0.0039787
-0.39 | 0.00023237 | 0.0011042 | 0.0043395
-0.38 | 0.0002804 | 0.0012563 | 0.0048859
-0.37 | 0.00034769 | 0.0014869 | 0.0056539
-0.36 | 0.00044293 | 0.0018042 | 0.006892
-0.35 | 0.0005864 | 0.0022604 | 0.008514
-0.34 | 0.0007801 | 0.0029116 | 0.010902
-0.33 | 0.0010438 | 0.0037894 | 0.01419
-0.32 | 0.0014109 | 0.0050582 | 0.018912
-0.31 | 0.0019109 | 0.006992 | 0.025496
-0.3 | 0.0026137 | 0.009441 | 0.034645
-0.29 | 0.0035799 | 0.012826 | 0.047751
-0.28 | 0.0048991 | 0.017553 | 0.06579
-0.27 | 0.00715 | 0.024122 | 0.09022
-0.26 | 0.009783 | 0.033105 | 0.12413
-0.25 | 0.013369 | 0.045314 | 0.17037
-0.24 | 0.018248 | 0.06295 | 0.23333
-0.23 | 0.025033 | 0.08598 | 0.31977
-0.22 | 0.034185 | 0.11712 | 0.4331
-0.21 | 0.046519 | 0.15847 | 0.5936
-0.2 | 0.06522 | 0.21624 | 0.8057
-0.19 | 0.08863 | 0.2927 | 1.0837
-0.18 | 0.12043 | 0.3969 | 1.4585
-0.17 | 0.16282 | 0.53145 | 1.9484
-0.16 | 0.21882 | 0.7213 | 2.573
-0.15 | 0.29604 | 0.9599 | 3.396
-0.14 | 0.39898 | 1.2761 | 4.4565
-0.13 | 0.53524 | 1.6956 | 5.764
-0.12 | 0.7185 | 2.2263 | 7.383
-0.11 | 0.9529 | 2.9303 | 9.374
-0.1 | 1.2684 | 3.8031 | 11.732
-0.09 | 1.667 | 4.9272 | 14.585
-0.08 | 2.1932 | 6.307 | 17.884
-0.07 | 2.8586 | 8 | 21.614
-0.06 | 3.6841 | 10.083 | 25.921
-0.05 | 4.7339 | 12.542 | 30.741
-0.04 | 5.964 | 15.498 | 36.044
-0.03 | 7.505 | 18.857 | 41.87
-0.02 | 9.344 | 22.756 | 48.211
-0.01 | 11.504 | 27.216 | 54.969
0 | 14.027 | 32.235 | 62.48
0.01 | 16.897 | 37.687 | 70.25
0.02 | 20.061 | 43.601 | 78.4
0.03 | 23.648 | 50.235 | 87.1
0.04 | 27.505 | 57.1 | 96.15
0.05 | 31.663 | 64.51 | 105.35
0.06 | 36.113 | 72.33 | 115.13
0.07 | 40.81 | 80.5 | 125.19
0.08 | 45.647 | 89.13 | 135.45
0.09 | 50.562 | 97.96 | 146.05
0.1 | 55.599 | 107.22 | 156.65
0.11 | 60.49 | 116.61 | 167.69
0.12 | 65.63 | 126.43 | 179.05
0.13 | 70.65 | 136.44 | 190.34
0.14 | 75.71 | 146.53 | 201.84
0.15 | 80.66 | 156.89 | 213.39
0.16 | 85.45 | 167.41 | 225.22
0.17 | 89.9 | 178.23 | 237.04
0.18 | 94.24 | 189.05 | 248.92
0.19 | 98.49 | 200.03 | 260.69
0.2 | 102.66 | 211.09 | 272.85
0.21 | 106.71 | 222.26 | 285.02
0.22 | 110.34 | 233.52 | 297.02
0.23 | 113.62 | 244.76 | 309.2
0.24 | 116.79 | 256.08 | 321.14
0.25 | 119.98 | 267.34 | 333.38
0.26 | 123.07 | 278.68 | 345.42
0.27 | 125.89 | 289.96 | 357.31
0.28 | 128.56 | 301.2 | 369.3
0.29 | 130.95 | 312.49 | 381.15
0.3 | 133.21 | 323.64 | 393.15
0.31 | 135.12 | 334.76 | 404.85
0.32 | 137.21 | 345.83 | 416.51
0.33 | 139.47 | 356.79 | 428.04
0.34 | 141.02 | 367.78 | 439.52
0.35 | 142.7 | 378.3 | 450.84
0.36 | 144.06 | 388.96 | 462
0.37 | 145.89 | 399.46 | 473.19
0.38 | 147.33 | 409.84 | 484.02
0.39 | 148.42 | 419.99 | 494.94
0.4 | 149.54 | 429.84 | 505.55
0.41 | 150.92 | 439.53 | 515.96
0.42 | 152.2 | 449.21 | 526.43
0.43 | 153.18 | 458.65 | 536.38
0.44 | 153.96 | 467.64 | 546.42
0.45 | 154.78 | 476.52 | 556.08
0.46 | 155.92 | 485.15 | 565.7
0.47 | 156.91 | 493.62 | 574.6
0.48 | 157.25 | 501.76 | 583.8
0.49 | 158.15 | 509.5 | 592.6
0.5 | 159.06 | 517.01 | 601.3

## Tranconductance (mS-mm)
VGS (V) | VDS = 0.100 V | VDS = 0.500 V | VDS = 0.900 V
-0.75 | -0.00292 | -0.00955 | -0.0299
-0.74 | -0.00298 | -0.00926 | -0.02835
-0.73 | -0.00272 | -0.008475 | -0.0242
-0.72 | -0.002411 | -0.00883 | -0.02595
-0.71 | -0.0023165 | -0.008925 | -0.0263
-0.7 | -0.002139 | -0.007875 | -0.0242
-0.69 | -0.0022315 | -0.007905 | -0.0263
-0.68 | -0.002198 | -0.008815 | -0.02455
-0.67 | -0.002114 | -0.00793 | -0.02255
-0.66 | -0.0020415 | -0.00647 | -0.0214
-0.65 | -0.001767 | -0.00692 | -0.02225
-0.64 | -0.0015495 | -0.00688 | -0.02105
-0.63 | -0.0017055 | -0.00673 | -0.0184
-0.62 | -0.0016295 | -0.007265 | -0.0201
-0.61 | -0.001414 | -0.00647 | -0.0189
-0.6 | -0.001416 | -0.00512 | -0.01835
-0.59 | -0.001366 | -0.00543 | -0.0178
-0.58 | -0.0013285 | -0.00531 | -0.0161
-0.57 | -0.001312 | -0.00509 | -0.01752
-0.56 | -0.001225 | -0.00515 | -0.01728
-0.55 | -0.0009555 | -0.005055 | -0.01475
-0.54 | -0.0009965 | -0.00458 | -0.01485
-0.53 | -0.0010745 | -0.004115 | -0.01545
-0.52 | -0.001002 | -0.00405 | -0.01439
-0.51 | -0.000799 | -0.00406 | -0.014185
-0.5 | -0.000745 | -0.003845 | -0.011975
-0.49 | -0.0007775 | -0.003465 | -0.009745
-0.48 | -0.000572 | -0.0031 | -0.009555
-0.47 | -0.000459 | -0.002255 | -0.009415
-0.46 | -0.0003495 | -0.001925 | -0.006705
-0.45 | -0.0001075 | -0.001 | -0.00371
-0.44 | 0.000213 | 0.000155 | -0.00117
-0.43 | 0.000599 | 0.001225 | 0.002645
-0.42 | 0.0010475 | 0.00287 | 0.0104
-0.41 | 0.001777 | 0.005555 | 0.018265
-0.4 | 0.002711 | 0.008785 | 0.0281
-0.39 | 0.0039935 | 0.01276 | 0.04536
-0.38 | 0.005766 | 0.019135 | 0.06572
-0.37 | 0.0081265 | 0.027395 | 0.100305
-0.36 | 0.0119355 | 0.038675 | 0.143005
-0.35 | 0.0168585 | 0.05537 | 0.2005
-0.34 | 0.02287 | 0.07645 | 0.2838
-0.33 | 0.03154 | 0.10733 | 0.4005
-0.32 | 0.043355 | 0.16013 | 0.5653
-0.31 | 0.06014 | 0.21914 | 0.78665
-0.3 | 0.08345 | 0.2917 | 1.11275
-0.29 | 0.11427 | 0.4056 | 1.55725
-0.28 | 0.178505 | 0.5648 | 2.12345
-0.27 | 0.244195 | 0.7776 | 2.917
-0.26 | 0.31095 | 1.0596 | 4.0075
-0.25 | 0.42325 | 1.49225 | 5.46
-0.24 | 0.5832 | 2.0333 | 7.47
-0.23 | 0.79685 | 2.7085 | 9.9885
-0.22 | 1.0743 | 3.6245 | 13.6915
-0.21 | 1.55175 | 4.956 | 18.63
-0.2 | 2.10555 | 6.7115 | 24.505
-0.19 | 2.7605 | 9.033 | 32.64
-0.18 | 3.7095 | 11.9375 | 43.235
-0.17 | 4.9195 | 16.22 | 55.725
-0.16 | 6.661 | 21.4225 | 72.38
-0.15 | 9.008 | 27.74 | 94.175
-0.14 | 11.96 | 36.785 | 118.4
-0.13 | 15.976 | 47.51 | 146.325
-0.12 | 20.883 | 61.735 | 180.5
-0.11 | 27.495 | 78.84 | 217.45
-0.1 | 35.705 | 99.845 | 260.55
-0.09 | 46.24 | 125.195 | 307.6
-0.08 | 59.58 | 153.64 | 351.45
-0.07 | 74.545 | 188.8 | 401.85
-0.06 | 93.765 | 227.1 | 456.35
-0.05 | 113.995 | 270.75 | 506.15
-0.04 | 138.555 | 315.75 | 556.45
-0.03 | 169 | 362.9 | 608.35
-0.02 | 199.95 | 417.95 | 654.95
-0.01 | 234.15 | 473.95 | 713.45
0 | 269.65 | 523.55 | 764.05
0.01 | 301.7 | 568.3 | 796
0.02 | 337.55 | 627.4 | 842.5
0.03 | 372.2 | 674.95 | 887.5
0.04 | 400.75 | 713.75 | 912.5
0.05 | 430.4 | 761.5 | 949
0.06 | 457.35 | 799.5 | 992
0.07 | 476.7 | 840 | 1016
0.08 | 487.6 | 873 | 1043
0.09 | 497.6 | 904.5 | 1060
0.1 | 496.4 | 932.5 | 1082
0.11 | 501.55 | 960.5 | 1120
0.12 | 508 | 991.5 | 1132.5
0.13 | 504 | 1005 | 1139.5
0.14 | 500.5 | 1022.5 | 1152.5
0.15 | 487 | 1044 | 1169
0.16 | 462 | 1067 | 1182.5
0.17 | 439.5 | 1082 | 1185
0.18 | 429.5 | 1090 | 1182.5
0.19 | 421 | 1102 | 1196.5
0.2 | 411 | 1111.5 | 1216.5
0.21 | 384 | 1121.5 | 1208.5
0.22 | 345.5 | 1125 | 1209
0.23 | 322.5 | 1128 | 1206
0.24 | 318 | 1129 | 1209
0.25 | 314 | 1130 | 1214
0.26 | 295.5 | 1131 | 1196.5
0.27 | 274.5 | 1126 | 1194
0.28 | 253 | 1126.5 | 1192
0.29 | 232.5 | 1122 | 1192.5
0.3 | 208.5 | 1113.5 | 1185
0.31 | 200 | 1109.5 | 1168
0.32 | 217.5 | 1101.5 | 1159.5
0.33 | 190.5 | 1097.5 | 1150.5
0.34 | 161.5 | 1075.5 | 1140
0.35 | 152 | 1059 | 1124
0.36 | 159.5 | 1058 | 1117.5
0.37 | 163.5 | 1044 | 1101
0.38 | 126.5 | 1026.5 | 1087.5
0.39 | 110.5 | 1000 | 1076.5
0.4 | 125 | 977 | 1051
0.41 | 133 | 968.5 | 1044
0.42 | 113 | 956 | 1021
0.43 | 88 | 921.5 | 999.5
0.44 | 80 | 893.5 | 985
0.45 | 98 | 875.5 | 964
0.46 | 106.5 | 855 | 926
0.47 | 66.5 | 830.5 | 905
0.48 | 62 | 794 | 900
0.49 | 90.5 | 762.5 | 875
0.5 | 91 | 751 | 870