## IDS-VDS Characteristic (mA-mm)
VGS (V) | VDS = 0.100 V | VDS = 0.500 V | VDS = 0.900 V
-0.75 | 0.0005883 | 0.0025934 | 0.008901
-0.74 | 0.0005767 | 0.0024933 | 0.008648
-0.73 | 0.0005347 | 0.0023967 | 0.008354
-0.72 | 0.0005121 | 0.0023051 | 0.008097
-0.71 | 0.00048376 | 0.0022316 | 0.007838
-0.7 | 0.00045729 | 0.0021547 | 0.007578
-0.69 | 0.00045106 | 0.0020818 | 0.007333
-0.68 | 0.00042801 | 0.0019814 | 0.007134
-0.67 | 0.00040596 | 0.0019289 | 0.006968
-0.66 | 0.00037682 | 0.0018381 | 0.006635
-0.65 | 0.00036562 | 0.0017749 | 0.006459
-0.64 | 0.00033888 | 0.0017068 | 0.00623
-0.63 | 0.0003272 | 0.001638 | 0.00601
-0.62 | 0.0003114 | 0.0015699 | 0.005852
-0.61 | 0.00029716 | 0.0015461 | 0.005668
-0.6 | 0.00029133 | 0.0014519 | 0.00546
-0.59 | 0.00027225 | 0.0013995 | 0.005276
-0.58 | 0.00025616 | 0.0013423 | 0.005133
-0.57 | 0.00024434 | 0.0012957 | 0.0049534
-0.56 | 0.00023958 | 0.0012362 | 0.0048031
-0.55 | 0.00022685 | 0.0012026 | 0.0046248
-0.54 | 0.00021061 | 0.0011729 | 0.004505
-0.53 | 0.00020366 | 0.0011024 | 0.0043364
-0.52 | 0.0001949 | 0.0010887 | 0.004256
-0.51 | 0.0001854 | 0.0010507 | 0.0040728
-0.5 | 0.0001758 | 0.0009944 | 0.0039424
-0.49 | 0.00016963 | 0.0009758 | 0.0038372
-0.48 | 0.00016145 | 0.0009253 | 0.0037459
-0.47 | 0.00015439 | 0.0009067 | 0.0036586
-0.46 | 0.00015325 | 0.000905 | 0.0035846
-0.45 | 0.00015253 | 0.0008743 | 0.0035299
-0.44 | 0.00015609 | 0.0008694 | 0.0035262
-0.43 | 0.00016023 | 0.000881 | 0.0035497
-0.42 | 0.00016869 | 0.0009051 | 0.0036528
-0.41 | 0.00018482 | 0.00096 | 0.0038673
-0.4 | 0.0002099 | 0.0010358 | 0.0041062
-0.39 | 0.00024807 | 0.0011586 | 0.0045109
-0.38 | 0.00030096 | 0.0013363 | 0.0051732
-0.37 | 0.00037666 | 0.0016169 | 0.006183
-0.36 | 0.00048334 | 0.0019727 | 0.007528
-0.35 | 0.0006688 | 0.0025026 | 0.009434
-0.34 | 0.0008871 | 0.0032353 | 0.01224
-0.33 | 0.001186 | 0.0042576 | 0.016075
-0.32 | 0.0016028 | 0.0056766 | 0.021528
-0.31 | 0.0021709 | 0.007872 | 0.029117
-0.3 | 0.0029714 | 0.010594 | 0.039977
-0.29 | 0.0040596 | 0.014466 | 0.054507
-0.28 | 0.0055668 | 0.01973 | 0.07549
-0.27 | 0.007945 | 0.027095 | 0.10354
-0.26 | 0.010861 | 0.037148 | 0.14163
-0.25 | 0.014839 | 0.050778 | 0.1936
-0.24 | 0.020281 | 0.07042 | 0.26541
-0.23 | 0.027671 | 0.09624 | 0.36321
-0.22 | 0.037721 | 0.13049 | 0.49385
-0.21 | 0.051364 | 0.17695 | 0.6716
-0.2 | 0.07147 | 0.24045 | 0.9064
-0.19 | 0.0968 | 0.32452 | 1.2191
-0.18 | 0.13165 | 0.43963 | 1.6365
-0.17 | 0.17802 | 0.5929 | 2.1759
-0.16 | 0.24077 | 0.7922 | 2.8756
-0.15 | 0.32172 | 1.0587 | 3.7633
-0.14 | 0.43338 | 1.4019 | 4.9027
-0.13 | 0.5796 | 1.8553 | 6.356
-0.12 | 0.7726 | 2.4425 | 8.114
-0.11 | 1.0252 | 3.1811 | 10.226
-0.1 | 1.3593 | 4.1399 | 12.76
-0.09 | 1.7867 | 5.3269 | 15.763
-0.08 | 2.3416 | 6.782 | 19.181
-0.07 | 3.0357 | 8.611 | 23.077
-0.06 | 3.9098 | 10.785 | 27.533
-0.05 | 5.02 | 13.398 | 32.631
-0.04 | 6.305 | 16.43 | 38.026
-0.03 | 7.904 | 19.965 | 44.061
-0.02 | 9.807 | 24.036 | 50.535
-0.01 | 12.045 | 28.597 | 57.52
0 | 14.614 | 33.698 | 65.06
0.01 | 17.541 | 39.314 | 73.01
0.02 | 20.778 | 45.43 | 81.31
0.03 | 24.429 | 52.069 | 90.02
0.04 | 28.376 | 59.12 | 99.19
0.05 | 32.565 | 66.58 | 108.69
0.06 | 37.046 | 74.49 | 118.51
0.07 | 41.747 | 82.82 | 128.7
0.08 | 46.578 | 91.41 | 138.88
0.09 | 51.559 | 100.44 | 149.59
0.1 | 56.615 | 109.66 | 160.35
0.11 | 61.57 | 119.1 | 171.43
0.12 | 66.74 | 129.05 | 182.64
0.13 | 71.81 | 139 | 194.09
0.14 | 76.72 | 149.22 | 205.54
0.15 | 81.53 | 159.71 | 217.15
0.16 | 86.25 | 170.21 | 229.05
0.17 | 90.76 | 181.02 | 240.68
0.18 | 95.24 | 191.86 | 252.72
0.19 | 99.55 | 202.76 | 264.67
0.2 | 103.51 | 213.78 | 276.63
0.21 | 107.41 | 225.06 | 288.98
0.22 | 110.88 | 236.21 | 300.75
0.23 | 114.32 | 247.53 | 312.88
0.24 | 117.71 | 258.78 | 324.99
0.25 | 120.86 | 270.07 | 337.05
0.26 | 123.82 | 281.36 | 349.04
0.27 | 126.35 | 292.6 | 361
0.28 | 128.86 | 303.83 | 372.88
0.29 | 131.28 | 315.13 | 384.76
0.3 | 133.88 | 326.19 | 396.63
0.31 | 136.05 | 337.37 | 408.17
0.32 | 137.99 | 348.31 | 419.84
0.33 | 139.6 | 359.26 | 431.42
0.34 | 141.37 | 370.15 | 442.73
0.35 | 143.36 | 380.68 | 454.08
0.36 | 144.94 | 391.25 | 465.09
0.37 | 146.23 | 401.72 | 476.27
0.38 | 147.51 | 412.03 | 487.1
0.39 | 148.69 | 421.97 | 497.79
0.4 | 150.42 | 431.85 | 508.32
0.41 | 151.48 | 441.52 | 518.64
0.42 | 152.34 | 451.1 | 528.88
0.43 | 153.24 | 460.39 | 538.93
0.44 | 154.44 | 469.34 | 548.77
0.45 | 155.52 | 478.2 | 558.29
0.46 | 156.35 | 486.76 | 567.81
0.47 | 156.95 | 495.05 | 576.6
0.48 | 157.68 | 503.13 | 585.5
0.49 | 158.8 | 510.83 | 594.3
0.5 | 159.54 | 518.24 | 602.8

## Tranconductance (mS-mm)
VGS (V) | VDS = 0.100 V | VDS = 0.500 V | VDS = 0.900 V
-0.75 | -0.00116 | -0.01001 | -0.0253
-0.74 | -0.00268 | -0.009835 | -0.02735
-0.73 | -0.00323 | -0.00941 | -0.02755
-0.72 | -0.002547 | -0.008255 | -0.0258
-0.71 | -0.0027405 | -0.00752 | -0.02595
-0.7 | -0.001635 | -0.00749 | -0.02525
-0.69 | -0.001464 | -0.008665 | -0.0222
-0.68 | -0.002255 | -0.007645 | -0.01825
-0.67 | -0.0025595 | -0.007165 | -0.02495
-0.66 | -0.002017 | -0.0077 | -0.02545
-0.65 | -0.001897 | -0.006565 | -0.02025
-0.64 | -0.001921 | -0.006845 | -0.02245
-0.63 | -0.001374 | -0.006845 | -0.0189
-0.62 | -0.001502 | -0.004595 | -0.0171
-0.61 | -0.0010035 | -0.0059 | -0.0196
-0.6 | -0.0012455 | -0.00733 | -0.0196
-0.59 | -0.0017585 | -0.00548 | -0.01635
-0.58 | -0.0013955 | -0.00519 | -0.01613
-0.57 | -0.000829 | -0.005305 | -0.016495
-0.56 | -0.0008745 | -0.004655 | -0.01643
-0.55 | -0.0014485 | -0.003165 | -0.014905
-0.54 | -0.0011595 | -0.00501 | -0.01442
-0.53 | -0.0007855 | -0.00421 | -0.01245
-0.52 | -0.000913 | -0.002585 | -0.01318
-0.51 | -0.000955 | -0.004715 | -0.01568
-0.5 | -0.0007885 | -0.003745 | -0.01178
-0.49 | -0.0007175 | -0.003455 | -0.009825
-0.48 | -0.000762 | -0.003455 | -0.00893
-0.47 | -0.00041 | -0.001015 | -0.008065
-0.46 | -9.3e-05 | -0.00162 | -0.006435
-0.45 | 0.000142 | -0.00178 | -0.00292
-0.44 | 0.000385 | 0.000335 | 0.00099
-0.43 | 0.00063 | 0.001785 | 0.00633
-0.42 | 0.0012295 | 0.00395 | 0.01588
-0.41 | 0.0020605 | 0.006535 | 0.02267
-0.4 | 0.0031625 | 0.00993 | 0.03218
-0.39 | 0.004553 | 0.015025 | 0.05335
-0.38 | 0.0064295 | 0.022915 | 0.083605
-0.37 | 0.009119 | 0.03182 | 0.11774
-0.36 | 0.014607 | 0.044285 | 0.16255
-0.35 | 0.020188 | 0.06313 | 0.2356
-0.34 | 0.02586 | 0.08775 | 0.33205
-0.33 | 0.035785 | 0.122065 | 0.4644
-0.32 | 0.049245 | 0.18072 | 0.6521
-0.31 | 0.06843 | 0.24587 | 0.92245
-0.3 | 0.094435 | 0.3297 | 1.2695
-0.29 | 0.12977 | 0.4568 | 1.77565
-0.28 | 0.19427 | 0.63145 | 2.45165
-0.27 | 0.26471 | 0.8709 | 3.307
-0.26 | 0.3447 | 1.18415 | 4.503
-0.25 | 0.471 | 1.6636 | 6.189
-0.24 | 0.6416 | 2.2731 | 8.4805
-0.23 | 0.872 | 3.0035 | 11.422
-0.22 | 1.18465 | 4.0355 | 15.4195
-0.21 | 1.68745 | 5.498 | 20.6275
-0.2 | 2.2718 | 7.3785 | 27.375
-0.19 | 3.009 | 9.959 | 36.505
-0.18 | 4.061 | 13.419 | 47.84
-0.17 | 5.456 | 17.6285 | 61.955
-0.16 | 7.185 | 23.29 | 79.37
-0.15 | 9.6305 | 30.485 | 101.355
-0.14 | 12.894 | 39.83 | 129.635
-0.13 | 16.961 | 52.03 | 160.565
-0.12 | 22.28 | 66.29 | 193.5
-0.11 | 29.335 | 84.87 | 232.3
-0.1 | 38.075 | 107.29 | 276.85
-0.09 | 49.115 | 132.105 | 321.05
-0.08 | 62.45 | 164.205 | 365.7
-0.07 | 78.41 | 200.15 | 417.6
-0.06 | 99.215 | 239.35 | 477.7
-0.05 | 119.76 | 282.25 | 524.65
-0.04 | 144.2 | 328.35 | 571.5
-0.03 | 175.1 | 380.3 | 625.45
-0.02 | 207.05 | 431.6 | 672.95
-0.01 | 240.35 | 483.1 | 726.25
0 | 274.8 | 535.85 | 774.5
0.01 | 308.2 | 586.6 | 812.5
0.02 | 344.4 | 637.75 | 850.5
0.03 | 379.9 | 684.5 | 894
0.04 | 406.8 | 725.55 | 933.5
0.05 | 433.5 | 768.5 | 966
0.06 | 459.1 | 812 | 1000.5
0.07 | 476.6 | 846 | 1018.5
0.08 | 490.6 | 881 | 1044.5
0.09 | 501.85 | 912.5 | 1073.5
0.1 | 500.55 | 933 | 1092
0.11 | 506.25 | 969.5 | 1114.5
0.12 | 512 | 995 | 1133
0.13 | 499 | 1008.5 | 1145
0.14 | 486 | 1035.5 | 1153
0.15 | 476.5 | 1049.5 | 1175.5
0.16 | 461.5 | 1065.5 | 1176.5
0.17 | 449.5 | 1082.5 | 1183.5
0.18 | 439.5 | 1087 | 1199.5
0.19 | 413.5 | 1096 | 1195.5
0.2 | 393 | 1115 | 1215.5
0.21 | 368.5 | 1121.5 | 1206
0.22 | 345.5 | 1123.5 | 1195
0.23 | 341.5 | 1128.5 | 1212
0.24 | 327 | 1127 | 1208.5
0.25 | 305.5 | 1129 | 1202.5
0.26 | 274.5 | 1126.5 | 1197.5
0.27 | 252 | 1123.5 | 1192
0.28 | 246.5 | 1126.5 | 1188
0.29 | 251 | 1118 | 1187.5
0.3 | 238.5 | 1112 | 1170.5
0.31 | 205.5 | 1106 | 1160.5
0.32 | 177.5 | 1094.5 | 1162.5
0.33 | 169 | 1092 | 1144.5
0.34 | 188 | 1071 | 1133
0.35 | 178.5 | 1055 | 1118
0.36 | 143.5 | 1052 | 1109.5
0.37 | 128.5 | 1039 | 1100.5
0.38 | 123 | 1012.5 | 1076
0.39 | 145.5 | 991 | 1061
0.4 | 139.5 | 977.5 | 1042.5
0.41 | 96 | 962.5 | 1028
0.42 | 88 | 943.5 | 1014.5
0.43 | 105 | 912 | 994.5
0.44 | 114 | 890.5 | 968
0.45 | 95.5 | 871 | 952
0.46 | 71.5 | 842.5 | 915.5
0.47 | 66.5 | 818.5 | 884.5
0.48 | 92.5 | 789 | 885
0.49 | 93 | 755.5 | 865
0.5 | 74 | 741 | 850