## IDS-VDS Characteristic (mA-mm)
VGS (V) | VDS = 0.100 V | VDS = 0.500 V | VDS = 0.900 V
-0.75 | 0.0005572 | 0.0023954 | 0.008108
-0.74 | 0.0005325 | 0.0022963 | 0.007852
-0.73 | 0.0005137 | 0.0022082 | 0.007609
-0.72 | 0.00048703 | 0.0021464 | 0.007404
-0.71 | 0.00046464 | 0.0020666 | 0.007188
-0.7 | 0.00044338 | 0.001995 | 0.006977
-0.69 | 0.00042662 | 0.0019173 | 0.006706
-0.68 | 0.00040582 | 0.001836 | 0.006524
-0.67 | 0.00038653 | 0.0017809 | 0.006317
-0.66 | 0.000369 | 0.0017057 | 0.006119
-0.65 | 0.00035092 | 0.0016386 | 0.005939
-0.64 | 0.00033128 | 0.0015803 | 0.005739
-0.63 | 0.0003181 | 0.0015234 | 0.005545
-0.62 | 0.00030232 | 0.001472 | 0.005355
-0.61 | 0.00028886 | 0.0014172 | 0.005201
-0.6 | 0.00027246 | 0.0013633 | 0.005019
-0.59 | 0.00026133 | 0.0013132 | 0.0049045
-0.58 | 0.00024879 | 0.0012521 | 0.0047448
-0.57 | 0.00023671 | 0.0012046 | 0.0045689
-0.56 | 0.00022616 | 0.0011589 | 0.0044347
-0.55 | 0.00021634 | 0.0011091 | 0.004311
-0.54 | 0.0002068 | 0.0010737 | 0.0041518
-0.53 | 0.00019729 | 0.0010331 | 0.0040429
-0.52 | 0.00018816 | 0.0009998 | 0.0038863
-0.51 | 0.00018009 | 0.0009688 | 0.0037712
-0.5 | 0.0001701 | 0.0009369 | 0.0036752
-0.49 | 0.00016395 | 0.0009045 | 0.0035646
-0.48 | 0.00015837 | 0.0008755 | 0.0034823
-0.47 | 0.00015433 | 0.0008608 | 0.0033953
-0.46 | 0.0001517 | 0.000845 | 0.0033645
-0.45 | 0.00015234 | 0.000833 | 0.0033323
-0.44 | 0.0001543 | 0.0008391 | 0.0033306
-0.43 | 0.0001598 | 0.0008541 | 0.0033866
-0.42 | 0.00017099 | 0.000888 | 0.0035079
-0.41 | 0.00018866 | 0.0009498 | 0.0036931
-0.4 | 0.00021513 | 0.0010375 | 0.004026
-0.39 | 0.00025522 | 0.0011723 | 0.0044833
-0.38 | 0.00031154 | 0.0013662 | 0.0052116
-0.37 | 0.00039221 | 0.0016446 | 0.00628
-0.36 | 0.00050502 | 0.0020473 | 0.007736
-0.35 | 0.0007017 | 0.0026041 | 0.009839
-0.34 | 0.0009351 | 0.0033917 | 0.012774
-0.33 | 0.0012532 | 0.0044741 | 0.01693
-0.32 | 0.0016908 | 0.00615 | 0.022755
-0.31 | 0.0022922 | 0.008277 | 0.031002
-0.3 | 0.0031292 | 0.011213 | 0.042199
-0.29 | 0.0042802 | 0.015267 | 0.05829
-0.28 | 0.005944 | 0.020823 | 0.07968
-0.27 | 0.00813 | 0.02865 | 0.10971
-0.26 | 0.011101 | 0.039047 | 0.14973
-0.25 | 0.015116 | 0.05364 | 0.20516
-0.24 | 0.020687 | 0.07415 | 0.28028
-0.23 | 0.028279 | 0.10131 | 0.38242
-0.22 | 0.038594 | 0.13724 | 0.52192
-0.21 | 0.052477 | 0.1867 | 0.7069
-0.2 | 0.07403 | 0.25278 | 0.9508
-0.19 | 0.10035 | 0.34083 | 1.2795
-0.18 | 0.13613 | 0.46185 | 1.7149
-0.17 | 0.18275 | 0.6198 | 2.2739
-0.16 | 0.24704 | 0.8307 | 3.0062
-0.15 | 0.33201 | 1.097 | 3.9206
-0.14 | 0.44651 | 1.4669 | 5.1144
-0.13 | 0.5997 | 1.9352 | 6.573
-0.12 | 0.7986 | 2.5429 | 8.409
-0.11 | 1.0625 | 3.3157 | 10.578
-0.1 | 1.3992 | 4.2878 | 13.173
-0.09 | 1.8495 | 5.5325 | 16.254
-0.08 | 2.4145 | 7.056 | 19.788
-0.07 | 3.132 | 8.92 | 23.778
-0.06 | 4.0288 | 11.118 | 28.333
-0.05 | 5.1461 | 13.835 | 33.414
-0.04 | 6.471 | 16.962 | 39.01
-0.03 | 8.096 | 20.589 | 45.078
-0.02 | 10.045 | 24.719 | 51.577
-0.01 | 12.283 | 29.315 | 58.88
0 | 14.957 | 34.596 | 66.45
0.01 | 17.908 | 40.295 | 74.41
0.02 | 21.197 | 46.447 | 82.71
0.03 | 24.872 | 53.119 | 91.68
0.04 | 28.855 | 60.27 | 100.62
0.05 | 33.132 | 67.74 | 110.25
0.06 | 37.621 | 75.68 | 120.08
0.07 | 42.341 | 84.1 | 130.2
0.08 | 47.151 | 92.77 | 140.64
0.09 | 52.158 | 101.78 | 151.17
0.1 | 57.11 | 110.98 | 162
0.11 | 62.16 | 120.51 | 173.13
0.12 | 67.27 | 130.53 | 184.47
0.13 | 72.38 | 140.47 | 195.61
0.14 | 77.43 | 150.77 | 207.25
0.15 | 82.25 | 161.04 | 218.85
0.16 | 86.94 | 171.8 | 230.67
0.17 | 91.3 | 182.55 | 242.59
0.18 | 95.6 | 193.36 | 254.24
0.19 | 99.82 | 204.22 | 266.29
0.2 | 104.03 | 215.31 | 278.3
0.21 | 107.89 | 226.55 | 290.38
0.22 | 111.5 | 237.77 | 302.53
0.23 | 114.68 | 249.04 | 314.48
0.24 | 117.89 | 260.05 | 326.47
0.25 | 121.02 | 271.53 | 338.57
0.26 | 124.02 | 282.77 | 350.54
0.27 | 126.83 | 293.99 | 362.38
0.28 | 129.34 | 305.37 | 374.34
0.29 | 131.48 | 316.39 | 386.18
0.3 | 133.8 | 327.65 | 398.06
0.31 | 135.77 | 338.76 | 409.76
0.32 | 137.95 | 349.63 | 421.15
0.33 | 139.99 | 360.59 | 432.79
0.34 | 141.58 | 371.34 | 444.18
0.35 | 143.08 | 382.04 | 455.37
0.36 | 144.82 | 392.45 | 466.59
0.37 | 146.43 | 402.91 | 477.53
0.38 | 147.77 | 413.15 | 488.42
0.39 | 148.89 | 423.23 | 499.2
0.4 | 150.12 | 433.1 | 509.71
0.41 | 151.38 | 442.67 | 520
0.42 | 152.56 | 452.34 | 530.24
0.43 | 153.14 | 461.48 | 540.23
0.44 | 154.19 | 470.56 | 550.07
0.45 | 155.12 | 479.28 | 559.7
0.46 | 156.22 | 487.84 | 569.06
0.47 | 156.91 | 496.13 | 578.2
0.48 | 157.51 | 504.13 | 587.2
0.49 | 158.22 | 511.92 | 595.8
0.5 | 159.27 | 519.26 | 604.3

## Tranconductance (mS-mm)
VGS (V) | VDS = 0.100 V | VDS = 0.500 V | VDS = 0.900 V
-0.75 | -0.00247 | -0.00991 | -0.0256
-0.74 | -0.002175 | -0.00936 | -0.02495
-0.73 | -0.0022735 | -0.007495 | -0.0224
-0.72 | -0.002453 | -0.00708 | -0.02105
-0.71 | -0.0021825 | -0.00757 | -0.02135
-0.7 | -0.001901 | -0.007465 | -0.0241
-0.69 | -0.001878 | -0.00795 | -0.02265
-0.68 | -0.0020045 | -0.00682 | -0.01945
-0.67 | -0.001841 | -0.006515 | -0.02025
-0.66 | -0.0017805 | -0.007115 | -0.0189
-0.65 | -0.001886 | -0.00627 | -0.019
-0.64 | -0.001641 | -0.00576 | -0.0197
-0.63 | -0.001448 | -0.005415 | -0.0192
-0.62 | -0.001462 | -0.00531 | -0.0172
-0.61 | -0.001493 | -0.005435 | -0.0168
-0.6 | -0.0013765 | -0.0052 | -0.014825
-0.59 | -0.0011835 | -0.00556 | -0.01371
-0.58 | -0.001231 | -0.00543 | -0.01678
-0.57 | -0.0011315 | -0.00466 | -0.015505
-0.56 | -0.0010185 | -0.004775 | -0.012895
-0.55 | -0.000968 | -0.00426 | -0.014145
-0.54 | -0.0009525 | -0.0038 | -0.013405
-0.53 | -0.000932 | -0.003695 | -0.013275
-0.52 | -0.00086 | -0.003215 | -0.013585
-0.51 | -0.000903 | -0.003145 | -0.010555
-0.5 | -0.000807 | -0.003215 | -0.01033
-0.49 | -0.0005865 | -0.00307 | -0.009645
-0.48 | -0.000481 | -0.002185 | -0.008465
-0.47 | -0.0003335 | -0.001525 | -0.00589
-0.46 | -9.95e-05 | -0.00139 | -0.00315
-0.45 | 0.00013 | -0.000295 | -0.001695
-0.44 | 0.000373 | 0.001055 | 0.002715
-0.43 | 0.0008345 | 0.002445 | 0.008865
-0.42 | 0.001443 | 0.004785 | 0.015325
-0.41 | 0.002207 | 0.007475 | 0.025905
-0.4 | 0.003328 | 0.011125 | 0.03951
-0.39 | 0.0048205 | 0.016435 | 0.05928
-0.38 | 0.0068495 | 0.023615 | 0.089835
-0.37 | 0.009674 | 0.034055 | 0.12622
-0.36 | 0.0154745 | 0.047975 | 0.17795
-0.35 | 0.021504 | 0.06722 | 0.2519
-0.34 | 0.027575 | 0.0935 | 0.35455
-0.33 | 0.037785 | 0.137915 | 0.49905
-0.32 | 0.05195 | 0.190145 | 0.7036
-0.31 | 0.07192 | 0.25315 | 0.9722
-0.3 | 0.0994 | 0.3495 | 1.3644
-0.29 | 0.14074 | 0.4805 | 1.87405
-0.28 | 0.19249 | 0.66915 | 2.571
-0.27 | 0.25785 | 0.9112 | 3.5025
-0.26 | 0.3493 | 1.2495 | 4.7725
-0.25 | 0.4793 | 1.75515 | 6.5275
-0.24 | 0.65815 | 2.3835 | 8.863
-0.23 | 0.89535 | 3.1545 | 12.082
-0.22 | 1.2099 | 4.2695 | 16.224
-0.21 | 1.7718 | 5.777 | 21.444
-0.2 | 2.39365 | 7.7065 | 28.63
-0.19 | 3.105 | 10.4535 | 38.205
-0.18 | 4.12 | 13.9485 | 49.72
-0.17 | 5.5455 | 18.4425 | 64.565
-0.16 | 7.463 | 23.86 | 82.335
-0.15 | 9.9735 | 31.81 | 105.41
-0.14 | 13.3845 | 41.91 | 132.62
-0.13 | 17.6045 | 53.8 | 164.73
-0.12 | 23.14 | 69.025 | 200.25
-0.11 | 30.03 | 87.245 | 238.2
-0.1 | 39.35 | 110.84 | 283.8
-0.09 | 50.765 | 138.41 | 330.75
-0.08 | 64.125 | 169.375 | 376.2
-0.07 | 80.715 | 203.1 | 427.25
-0.06 | 100.705 | 245.75 | 481.8
-0.05 | 122.11 | 292.2 | 533.85
-0.04 | 147.495 | 337.7 | 583.2
-0.03 | 178.7 | 387.85 | 628.35
-0.02 | 209.35 | 436.3 | 690.1
-0.01 | 245.6 | 493.85 | 743.65
0 | 281.25 | 549 | 776.5
0.01 | 312 | 592.55 | 813
0.02 | 348.2 | 641.2 | 863.5
0.03 | 382.9 | 691.15 | 895.5
0.04 | 413 | 731.05 | 928.5
0.05 | 438.3 | 770.5 | 973
0.06 | 460.45 | 818 | 997.5
0.07 | 476.5 | 854.5 | 1028
0.08 | 490.85 | 884 | 1048.5
0.09 | 497.95 | 910.5 | 1068
0.1 | 500.1 | 936.5 | 1098
0.11 | 508 | 977.5 | 1123.5
0.12 | 511 | 998 | 1124
0.13 | 508 | 1012 | 1139
0.14 | 493.5 | 1028.5 | 1162
0.15 | 475.5 | 1051.5 | 1171
0.16 | 452.5 | 1075.5 | 1187
0.17 | 433 | 1078 | 1178.5
0.18 | 426 | 1083.5 | 1185
0.19 | 421.5 | 1097.5 | 1203
0.2 | 403.5 | 1116.5 | 1204.5
0.21 | 373.5 | 1123 | 1211.5
0.22 | 339.5 | 1124.5 | 1205
0.23 | 319.5 | 1114 | 1197
0.24 | 317 | 1124.5 | 1204.5
0.25 | 306.5 | 1136 | 1203.5
0.26 | 290.5 | 1123 | 1190.5
0.27 | 266 | 1130 | 1190
0.28 | 232.5 | 1120 | 1190
0.29 | 223 | 1114 | 1186
0.3 | 214.5 | 1118.5 | 1179
0.31 | 207.5 | 1099 | 1154.5
0.32 | 211 | 1091.5 | 1151.5
0.33 | 181.5 | 1085.5 | 1151.5
0.34 | 154.5 | 1072.5 | 1129
0.35 | 162 | 1055.5 | 1120.5
0.36 | 167.5 | 1043.5 | 1108
0.37 | 147.5 | 1035 | 1091.5
0.38 | 123 | 1016 | 1083.5
0.39 | 117.5 | 997.5 | 1064.5
0.4 | 124.5 | 972 | 1040
0.41 | 122 | 962 | 1026.5
0.42 | 88 | 940.5 | 1011.5
0.43 | 81.5 | 911 | 991.5
0.44 | 99 | 890 | 973.5
0.45 | 101.5 | 864 | 949.5
0.46 | 89.5 | 842.5 | 925
0.47 | 64.5 | 814.5 | 907
0.48 | 65.5 | 789.5 | 880
0.49 | 88 | 756.5 | 855
0.5 | 105 | 734 | 850