## IDS-VDS Characteristic (mA-mm)
VGS (V) | VDS = 0.100 V | VDS = 0.500 V | VDS = 0.900 V
-0.75 | 0.0005558 | 0.0023276 | 0.007633
-0.74 | 0.0005373 | 0.0022278 | 0.007386
-0.73 | 0.0005006 | 0.0021481 | 0.007178
-0.72 | 0.00047502 | 0.0020686 | 0.006964
-0.71 | 0.00046242 | 0.0019944 | 0.006727
-0.7 | 0.00043808 | 0.0019199 | 0.006524
-0.69 | 0.00041219 | 0.0018295 | 0.006338
-0.68 | 0.00039783 | 0.0017746 | 0.006167
-0.67 | 0.00037924 | 0.0017157 | 0.005935
-0.66 | 0.00035378 | 0.0016603 | 0.005795
-0.65 | 0.00033857 | 0.0015974 | 0.005589
-0.64 | 0.00032479 | 0.0015353 | 0.005443
-0.63 | 0.00030909 | 0.0014736 | 0.005227
-0.62 | 0.00029425 | 0.0014244 | 0.005091
-0.61 | 0.0002791 | 0.001376 | 0.0049231
-0.6 | 0.000265 | 0.0013183 | 0.0047686
-0.59 | 0.00025416 | 0.0012764 | 0.004611
-0.58 | 0.00024223 | 0.0012246 | 0.0044673
-0.57 | 0.00023144 | 0.001183 | 0.0043316
-0.56 | 0.00022095 | 0.0011398 | 0.0042118
-0.55 | 0.00021119 | 0.0010893 | 0.0040528
-0.54 | 0.00020108 | 0.0010513 | 0.0039393
-0.53 | 0.0001976 | 0.0010084 | 0.0038131
-0.52 | 0.00018937 | 0.0009687 | 0.0037013
-0.51 | 0.00017534 | 0.000941 | 0.0035945
-0.5 | 0.00016864 | 0.0009126 | 0.0034709
-0.49 | 0.0001625 | 0.0008834 | 0.0034057
-0.48 | 0.00015606 | 0.0008513 | 0.0033155
-0.47 | 0.00015286 | 0.0008377 | 0.0032659
-0.46 | 0.00014979 | 0.0008222 | 0.0032155
-0.45 | 0.00015304 | 0.0008133 | 0.003199
-0.44 | 0.00015561 | 0.0008223 | 0.0032118
-0.43 | 0.00016155 | 0.0008402 | 0.0032813
-0.42 | 0.00017269 | 0.0008775 | 0.0033872
-0.41 | 0.00019092 | 0.0009433 | 0.0036274
-0.4 | 0.00021859 | 0.0010362 | 0.0039724
-0.39 | 0.00026081 | 0.001183 | 0.004497
-0.38 | 0.00032008 | 0.0013888 | 0.0052474
-0.37 | 0.00040471 | 0.0016923 | 0.006365
-0.36 | 0.00051963 | 0.0020939 | 0.007885
-0.35 | 0.0007239 | 0.002686 | 0.010113
-0.34 | 0.0009634 | 0.0035066 | 0.013175
-0.33 | 0.001293 | 0.0046398 | 0.017578
-0.32 | 0.0017396 | 0.006396 | 0.02359
-0.31 | 0.002369 | 0.008623 | 0.032246
-0.3 | 0.0032253 | 0.011687 | 0.043943
-0.29 | 0.004412 | 0.015879 | 0.0606
-0.28 | 0.006244 | 0.021677 | 0.08313
-0.27 | 0.008554 | 0.029694 | 0.11352
-0.26 | 0.011638 | 0.040773 | 0.15656
-0.25 | 0.015902 | 0.05562 | 0.21394
-0.24 | 0.02164 | 0.07694 | 0.29172
-0.23 | 0.029535 | 0.10482 | 0.39721
-0.22 | 0.0402 | 0.14217 | 0.5395
-0.21 | 0.054482 | 0.19286 | 0.7288
-0.2 | 0.07611 | 0.26074 | 0.9828
-0.19 | 0.10276 | 0.35217 | 1.3224
-0.18 | 0.13944 | 0.47434 | 1.7687
-0.17 | 0.18779 | 0.6388 | 2.3492
-0.16 | 0.25271 | 0.8527 | 3.0782
-0.15 | 0.33918 | 1.129 | 4.0283
-0.14 | 0.4555 | 1.5064 | 5.2498
-0.13 | 0.6111 | 1.9844 | 6.75
-0.12 | 0.8107 | 2.6038 | 8.566
-0.11 | 1.0763 | 3.3856 | 10.799
-0.1 | 1.4168 | 4.3673 | 13.44
-0.09 | 1.8672 | 5.6211 | 16.492
-0.08 | 2.4384 | 7.166 | 20.068
-0.07 | 3.156 | 9.038 | 24.126
-0.06 | 4.0661 | 11.315 | 28.669
-0.05 | 5.1681 | 13.979 | 33.78
-0.04 | 6.519 | 17.168 | 39.447
-0.03 | 8.144 | 20.799 | 45.491
-0.02 | 10.095 | 24.902 | 52.12
-0.01 | 12.362 | 29.629 | 59.36
0 | 14.999 | 34.831 | 66.94
0.01 | 17.946 | 40.585 | 75.02
0.02 | 21.222 | 46.702 | 83.33
0.03 | 24.948 | 53.526 | 92.14
0.04 | 28.857 | 60.47 | 101.34
0.05 | 33.142 | 68.16 | 110.89
0.06 | 37.578 | 76.02 | 120.65
0.07 | 42.295 | 84.5 | 130.97
0.08 | 47.144 | 93.16 | 141.17
0.09 | 52.132 | 102.08 | 151.87
0.1 | 57.08 | 111.3 | 162.73
0.11 | 62.14 | 120.84 | 173.75
0.12 | 67.26 | 130.72 | 185.13
0.13 | 72.37 | 140.84 | 196.48
0.14 | 77.3 | 151.1 | 207.97
0.15 | 82.1 | 161.3 | 219.61
0.16 | 86.73 | 172.01 | 231.41
0.17 | 91.2 | 182.71 | 243.09
0.18 | 95.6 | 193.49 | 254.96
0.19 | 99.88 | 204.55 | 266.92
0.2 | 103.86 | 215.48 | 278.91
0.21 | 107.69 | 226.76 | 291.17
0.22 | 111.14 | 237.92 | 302.91
0.23 | 114.46 | 249.1 | 315.05
0.24 | 117.75 | 260.27 | 327.04
0.25 | 121.04 | 271.72 | 339.15
0.26 | 123.91 | 282.9 | 351.13
0.27 | 126.65 | 294.21 | 362.94
0.28 | 128.93 | 305.39 | 374.77
0.29 | 131.16 | 316.28 | 386.64
0.3 | 133.68 | 327.66 | 398.42
0.31 | 135.87 | 338.64 | 410.02
0.32 | 137.93 | 349.57 | 421.67
0.33 | 139.66 | 360.61 | 433.13
0.34 | 141.14 | 371.23 | 444.51
0.35 | 142.96 | 381.92 | 455.79
0.36 | 144.63 | 392.39 | 466.69
0.37 | 146.13 | 402.87 | 477.81
0.38 | 147.23 | 413.01 | 488.65
0.39 | 148.54 | 422.98 | 499.31
0.4 | 149.94 | 432.77 | 509.8
0.41 | 151.16 | 442.46 | 520.08
0.42 | 152.08 | 452.02 | 530.38
0.43 | 152.92 | 461.11 | 540.37
0.44 | 154.09 | 470.13 | 550.12
0.45 | 155.08 | 478.86 | 559.65
0.46 | 155.9 | 487.51 | 569.15
0.47 | 156.65 | 495.76 | 578.2
0.48 | 157.09 | 503.62 | 587.2
0.49 | 158.13 | 511.31 | 595.8
0.5 | 158.99 | 518.84 | 604.2

## Tranconductance (mS-mm)
VGS (V) | VDS = 0.100 V | VDS = 0.500 V | VDS = 0.900 V
-0.75 | -0.00185 | -0.00998 | -0.0247
-0.74 | -0.00276 | -0.008975 | -0.02275
-0.73 | -0.003114 | -0.00796 | -0.0211
-0.72 | -0.001909 | -0.007685 | -0.02255
-0.71 | -0.001847 | -0.007435 | -0.022
-0.7 | -0.0025115 | -0.008245 | -0.01945
-0.69 | -0.0020125 | -0.007265 | -0.01785
-0.68 | -0.0016475 | -0.00569 | -0.02015
-0.67 | -0.0022025 | -0.005715 | -0.0186
-0.66 | -0.0020335 | -0.005915 | -0.0173
-0.65 | -0.0014495 | -0.00625 | -0.0176
-0.64 | -0.001474 | -0.00619 | -0.0181
-0.63 | -0.001527 | -0.005545 | -0.0176
-0.62 | -0.0014995 | -0.00488 | -0.015195
-0.61 | -0.0014625 | -0.005305 | -0.01612
-0.6 | -0.001247 | -0.00498 | -0.015605
-0.59 | -0.0011385 | -0.004685 | -0.015065
-0.58 | -0.001136 | -0.00467 | -0.01397
-0.57 | -0.001064 | -0.00424 | -0.012775
-0.56 | -0.0010125 | -0.004685 | -0.01394
-0.55 | -0.0009935 | -0.004425 | -0.013625
-0.54 | -0.0006795 | -0.004045 | -0.011985
-0.53 | -0.0005855 | -0.00413 | -0.0119
-0.52 | -0.001113 | -0.00337 | -0.01093
-0.51 | -0.0010365 | -0.002805 | -0.01152
-0.5 | -0.000642 | -0.00288 | -0.00944
-0.49 | -0.000629 | -0.003065 | -0.00777
-0.48 | -0.000482 | -0.002285 | -0.00699
-0.47 | -0.0003135 | -0.001455 | -0.005
-0.46 | 9e-06 | -0.00122 | -0.003345
-0.45 | 0.000291 | 5e-06 | -0.000185
-0.44 | 0.0004255 | 0.001345 | 0.004115
-0.43 | 0.000854 | 0.00276 | 0.00877
-0.42 | 0.0014685 | 0.005155 | 0.017305
-0.41 | 0.002295 | 0.007935 | 0.02926
-0.4 | 0.0034945 | 0.011985 | 0.04348
-0.39 | 0.0050745 | 0.01763 | 0.06375
-0.38 | 0.007195 | 0.025465 | 0.0934
-0.37 | 0.0099775 | 0.035255 | 0.13188
-0.36 | 0.0159595 | 0.049685 | 0.1874
-0.35 | 0.0221885 | 0.070635 | 0.2645
-0.34 | 0.028455 | 0.09769 | 0.37325
-0.33 | 0.03881 | 0.14447 | 0.52075
-0.32 | 0.0538 | 0.19916 | 0.7334
-0.31 | 0.074285 | 0.26455 | 1.01765
-0.3 | 0.10215 | 0.3628 | 1.4177
-0.29 | 0.150935 | 0.4995 | 1.95935
-0.28 | 0.2071 | 0.69075 | 2.646
-0.27 | 0.2697 | 0.9548 | 3.6715
-0.26 | 0.3674 | 1.2963 | 5.021
-0.25 | 0.5001 | 1.80835 | 6.758
-0.24 | 0.68165 | 2.46 | 9.1635
-0.23 | 0.928 | 3.2615 | 12.389
-0.22 | 1.24735 | 4.402 | 16.5795
-0.21 | 1.7955 | 5.9285 | 22.165
-0.2 | 2.4139 | 7.9655 | 29.68
-0.19 | 3.1665 | 10.68 | 39.295
-0.18 | 4.2515 | 14.3315 | 51.34
-0.17 | 5.6635 | 18.918 | 65.475
-0.16 | 7.5695 | 24.51 | 83.955
-0.15 | 10.1395 | 32.685 | 108.58
-0.14 | 13.596 | 42.77 | 136.085
-0.13 | 17.76 | 54.87 | 165.81
-0.12 | 23.26 | 70.06 | 202.45
-0.11 | 30.305 | 88.175 | 243.7
-0.1 | 39.545 | 111.775 | 284.65
-0.09 | 51.08 | 139.935 | 331.4
-0.08 | 64.44 | 170.845 | 381.7
-0.07 | 81.385 | 207.45 | 430.05
-0.06 | 100.605 | 247.05 | 482.7
-0.05 | 122.645 | 292.65 | 538.9
-0.04 | 148.795 | 341 | 585.55
-0.03 | 178.8 | 386.7 | 633.65
-0.02 | 210.9 | 441.5 | 693.45
-0.01 | 245.2 | 496.45 | 741
0 | 279.2 | 547.8 | 783
0.01 | 311.15 | 593.55 | 819.5
0.02 | 350.1 | 647.05 | 856
0.03 | 381.75 | 688.4 | 900.5
0.04 | 409.7 | 731.7 | 937.5
0.05 | 436.05 | 777.5 | 965.5
0.06 | 457.65 | 817 | 1004
0.07 | 478.3 | 857 | 1026
0.08 | 491.85 | 879 | 1045
0.09 | 496.8 | 907 | 1078
0.1 | 500.4 | 938 | 1094
0.11 | 509 | 971 | 1120
0.12 | 511.5 | 1000 | 1136.5
0.13 | 502 | 1019 | 1142
0.14 | 486.5 | 1023 | 1156.5
0.15 | 471.5 | 1045.5 | 1172
0.16 | 455 | 1070.5 | 1174
0.17 | 443.5 | 1074 | 1177.5
0.18 | 434 | 1092 | 1191.5
0.19 | 413 | 1099.5 | 1197.5
0.2 | 390.5 | 1110.5 | 1212.5
0.21 | 364 | 1122 | 1200
0.22 | 338.5 | 1117 | 1194
0.23 | 330.5 | 1117.5 | 1206.5
0.24 | 329 | 1131 | 1205
0.25 | 308 | 1131.5 | 1204.5
0.26 | 280.5 | 1124.5 | 1189.5
0.27 | 251 | 1124.5 | 1182
0.28 | 225.5 | 1103.5 | 1185
0.29 | 237.5 | 1113.5 | 1182.5
0.3 | 235.5 | 1118 | 1169
0.31 | 212.5 | 1095.5 | 1162.5
0.32 | 189.5 | 1098.5 | 1155.5
0.33 | 160.5 | 1083 | 1142
0.34 | 165 | 1065.5 | 1133
0.35 | 174.5 | 1058 | 1109
0.36 | 158.5 | 1047.5 | 1101
0.37 | 130 | 1031 | 1098
0.38 | 120.5 | 1005.5 | 1075
0.39 | 135.5 | 988 | 1057.5
0.4 | 131 | 974 | 1038.5
0.41 | 107 | 962.5 | 1029
0.42 | 88 | 932.5 | 1014.5
0.43 | 100.5 | 905.5 | 987
0.44 | 108 | 887.5 | 964
0.45 | 90.5 | 869 | 951.5
0.46 | 78.5 | 845 | 927.5
0.47 | 59.5 | 805.5 | 902.5
0.48 | 74 | 777.5 | 880
0.49 | 95 | 761 | 850
0.5 | 86 | 753 | 840