## IDS-VDS Characteristic (mA-mm)
VGS (V) | VDS = 0.100 V | VDS = 0.500 V | VDS = 0.900 V
-0.75 | 0.0005252 | 0.0022765 | 0.007851
-0.74 | 0.0005003 | 0.0021962 | 0.007652
-0.73 | 0.00047252 | 0.0021232 | 0.007384
-0.72 | 0.00045137 | 0.0020602 | 0.007165
-0.71 | 0.00042685 | 0.0019719 | 0.006953
-0.7 | 0.00040883 | 0.0018902 | 0.006765
-0.69 | 0.00039039 | 0.0018205 | 0.006517
-0.68 | 0.00037101 | 0.0017583 | 0.006295
-0.67 | 0.0003544 | 0.001694 | 0.006136
-0.66 | 0.00033981 | 0.0016285 | 0.005897
-0.65 | 0.00032184 | 0.001562 | 0.005726
-0.64 | 0.00030844 | 0.0014988 | 0.005524
-0.63 | 0.00029308 | 0.0014469 | 0.005358
-0.62 | 0.00028059 | 0.0013886 | 0.005204
-0.61 | 0.00026709 | 0.0013447 | 0.005009
-0.6 | 0.00025341 | 0.0012984 | 0.0048599
-0.59 | 0.00024207 | 0.0012465 | 0.0046849
-0.58 | 0.00022988 | 0.0011983 | 0.0045277
-0.57 | 0.00021886 | 0.0011532 | 0.0043645
-0.56 | 0.00020686 | 0.0011077 | 0.0042374
-0.55 | 0.00019648 | 0.0010566 | 0.0040993
-0.54 | 0.0001882 | 0.0010287 | 0.0039519
-0.53 | 0.00017872 | 0.0009785 | 0.0038386
-0.52 | 0.00017191 | 0.0009397 | 0.0037404
-0.51 | 0.00016431 | 0.0009101 | 0.0036003
-0.5 | 0.00015666 | 0.0008803 | 0.0035002
-0.49 | 0.00015004 | 0.0008569 | 0.0034049
-0.48 | 0.00014626 | 0.000824 | 0.0032944
-0.47 | 0.00014266 | 0.0008054 | 0.0032561
-0.46 | 0.00013949 | 0.0007951 | 0.0032
-0.45 | 0.0001403 | 0.000783 | 0.0031894
-0.44 | 0.00014364 | 0.0007894 | 0.0031807
-0.43 | 0.0001492 | 0.0008085 | 0.003227
-0.42 | 0.00016166 | 0.0008418 | 0.003346
-0.41 | 0.00018086 | 0.0008985 | 0.0035314
-0.4 | 0.00020992 | 0.0009919 | 0.0038715
-0.39 | 0.00025039 | 0.0011276 | 0.0043523
-0.38 | 0.00030837 | 0.0013275 | 0.0050621
-0.37 | 0.00039206 | 0.0016178 | 0.006156
-0.36 | 0.00050685 | 0.002015 | 0.007581
-0.35 | 0.000711 | 0.0025766 | 0.009685
-0.34 | 0.0009498 | 0.0033638 | 0.012674
-0.33 | 0.0012739 | 0.0044726 | 0.016777
-0.32 | 0.0017232 | 0.006178 | 0.022594
-0.31 | 0.0023444 | 0.008312 | 0.030775
-0.3 | 0.0031961 | 0.011288 | 0.042302
-0.29 | 0.0043822 | 0.01537 | 0.05794
-0.28 | 0.006234 | 0.021104 | 0.0795
-0.27 | 0.008532 | 0.028859 | 0.10928
-0.26 | 0.011595 | 0.03962 | 0.14969
-0.25 | 0.01587 | 0.053955 | 0.20551
-0.24 | 0.021641 | 0.07521 | 0.27868
-0.23 | 0.029651 | 0.10249 | 0.38387
-0.22 | 0.040249 | 0.13911 | 0.52049
-0.21 | 0.054792 | 0.18859 | 0.7089
-0.2 | 0.07614 | 0.25575 | 0.9563
-0.19 | 0.10358 | 0.34721 | 1.281
-0.18 | 0.14 | 0.4655 | 1.7142
-0.17 | 0.18901 | 0.6268 | 2.2768
-0.16 | 0.25428 | 0.839 | 3.0051
-0.15 | 0.342 | 1.112 | 3.9288
-0.14 | 0.45809 | 1.4767 | 5.1033
-0.13 | 0.6141 | 1.9531 | 6.607
-0.12 | 0.8166 | 2.5565 | 8.388
-0.11 | 1.0881 | 3.3288 | 10.568
-0.1 | 1.4334 | 4.3394 | 13.178
-0.09 | 1.8873 | 5.5449 | 16.252
-0.08 | 2.463 | 7.074 | 19.776
-0.07 | 3.1792 | 8.943 | 23.772
-0.06 | 4.1051 | 11.179 | 28.361
-0.05 | 5.2386 | 13.915 | 33.433
-0.04 | 6.575 | 16.985 | 38.975
-0.03 | 8.225 | 20.629 | 45.165
-0.02 | 10.183 | 24.774 | 51.724
-0.01 | 12.46 | 29.453 | 58.88
0 | 15.122 | 34.628 | 66.58
0.01 | 18.119 | 40.38 | 74.64
0.02 | 21.396 | 46.583 | 83
0.03 | 25.114 | 53.289 | 91.88
0.04 | 29.057 | 60.47 | 101.1
0.05 | 33.312 | 68.02 | 110.78
0.06 | 37.863 | 76.06 | 120.56
0.07 | 42.65 | 84.44 | 130.88
0.08 | 47.57 | 93.24 | 141.42
0.09 | 52.528 | 102.3 | 152.08
0.1 | 57.52 | 111.58 | 163.14
0.11 | 62.68 | 121.34 | 174.17
0.12 | 67.75 | 131.18 | 185.73
0.13 | 72.79 | 141.4 | 197.27
0.14 | 77.76 | 151.7 | 208.82
0.15 | 82.71 | 162.21 | 220.59
0.16 | 87.49 | 172.9 | 232.48
0.17 | 92.08 | 183.67 | 244.53
0.18 | 96.39 | 194.72 | 256.52
0.19 | 100.58 | 205.73 | 268.6
0.2 | 104.57 | 216.99 | 280.51
0.21 | 108.59 | 228.21 | 292.93
0.22 | 112.33 | 239.55 | 305.1
0.23 | 115.81 | 250.91 | 317.19
0.24 | 118.95 | 262.29 | 329.55
0.25 | 122 | 273.95 | 341.48
0.26 | 124.78 | 285.1 | 353.68
0.27 | 127.81 | 296.6 | 365.81
0.28 | 130.43 | 307.93 | 377.68
0.29 | 132.9 | 319.22 | 389.72
0.3 | 135.11 | 330.5 | 401.6
0.31 | 137.17 | 341.72 | 413.39
0.32 | 139.15 | 352.76 | 425.08
0.33 | 141.26 | 363.86 | 436.65
0.34 | 143.14 | 374.66 | 448.07
0.35 | 144.66 | 385.29 | 459.46
0.36 | 146.2 | 396.01 | 470.62
0.37 | 147.87 | 406.58 | 481.74
0.38 | 149.31 | 416.84 | 492.79
0.39 | 150.53 | 426.94 | 503.33
0.4 | 151.5 | 436.74 | 513.94
0.41 | 152.91 | 446.56 | 524.31
0.42 | 153.97 | 456.21 | 534.59
0.43 | 155.12 | 465.43 | 544.66
0.44 | 156.03 | 474.52 | 554.42
0.45 | 156.67 | 483.26 | 564.04
0.46 | 157.77 | 491.97 | 573.4
0.47 | 158.82 | 500.19 | 582.8
0.48 | 159.58 | 508.21 | 591.7
0.49 | 160.19 | 515.87 | 600.3
0.5 | 160.98 | 523.48 | 608.9

## Tranconductance (mS-mm)
VGS (V) | VDS = 0.100 V | VDS = 0.500 V | VDS = 0.900 V
-0.75 | -0.00249 | -0.00803 | -0.0199
-0.74 | -0.002634 | -0.007665 | -0.02335
-0.73 | -0.0024465 | -0.0068 | -0.02435
-0.72 | -0.0022835 | -0.007565 | -0.02155
-0.71 | -0.002127 | -0.0085 | -0.02
-0.7 | -0.001823 | -0.00757 | -0.0218
-0.69 | -0.001891 | -0.006595 | -0.0235
-0.68 | -0.0017995 | -0.006325 | -0.01905
-0.67 | -0.00156 | -0.00649 | -0.0199
-0.66 | -0.001628 | -0.0066 | -0.0205
-0.65 | -0.0015685 | -0.006485 | -0.01865
-0.64 | -0.001438 | -0.005755 | -0.0184
-0.63 | -0.0013925 | -0.00551 | -0.016
-0.62 | -0.0012995 | -0.00511 | -0.01745
-0.61 | -0.001359 | -0.00451 | -0.017205
-0.6 | -0.001251 | -0.00491 | -0.016205
-0.59 | -0.0011765 | -0.005005 | -0.01661
-0.58 | -0.0011605 | -0.004665 | -0.01602
-0.57 | -0.001151 | -0.00453 | -0.014515
-0.56 | -0.001119 | -0.00483 | -0.01326
-0.55 | -0.000933 | -0.00395 | -0.014275
-0.54 | -0.000888 | -0.003905 | -0.013035
-0.53 | -0.0008145 | -0.00445 | -0.010575
-0.52 | -0.0007205 | -0.00342 | -0.011915
-0.51 | -0.0007625 | -0.00297 | -0.01201
-0.5 | -0.0007135 | -0.00266 | -0.00977
-0.49 | -0.00052 | -0.002815 | -0.01029
-0.48 | -0.000369 | -0.002575 | -0.00744
-0.47 | -0.0003385 | -0.001445 | -0.00472
-0.46 | -0.000118 | -0.00112 | -0.003335
-0.45 | 0.0002075 | -0.000285 | -0.000965
-0.44 | 0.000445 | 0.001275 | 0.00188
-0.43 | 0.000901 | 0.00262 | 0.008265
-0.42 | 0.001583 | 0.0045 | 0.01522
-0.41 | 0.002413 | 0.007505 | 0.026275
-0.4 | 0.0034765 | 0.011455 | 0.041045
-0.39 | 0.0049225 | 0.01678 | 0.05953
-0.38 | 0.0070835 | 0.02451 | 0.090185
-0.37 | 0.009924 | 0.034375 | 0.125945
-0.36 | 0.015947 | 0.04794 | 0.17645
-0.35 | 0.0221475 | 0.06744 | 0.25465
-0.34 | 0.028145 | 0.0948 | 0.3546
-0.33 | 0.03867 | 0.14071 | 0.496
-0.32 | 0.053525 | 0.19197 | 0.6999
-0.31 | 0.073645 | 0.2555 | 0.9854
-0.3 | 0.10189 | 0.3529 | 1.35825
-0.29 | 0.151895 | 0.4908 | 1.8599
-0.28 | 0.20749 | 0.67445 | 2.567
-0.27 | 0.26805 | 0.9258 | 3.5095
-0.26 | 0.3669 | 1.2548 | 4.8115
-0.25 | 0.5023 | 1.7795 | 6.4495
-0.24 | 0.68905 | 2.42675 | 8.918
-0.23 | 0.9304 | 3.195 | 12.0905
-0.22 | 1.25705 | 4.305 | 16.2515
-0.21 | 1.79455 | 5.832 | 21.7905
-0.2 | 2.4394 | 7.931 | 28.605
-0.19 | 3.193 | 10.4875 | 37.895
-0.18 | 4.2715 | 13.9795 | 49.79
-0.17 | 5.714 | 18.675 | 64.545
-0.16 | 7.6495 | 24.26 | 82.6
-0.15 | 10.1905 | 31.885 | 104.91
-0.14 | 13.605 | 42.055 | 133.91
-0.13 | 17.9255 | 53.99 | 164.235
-0.12 | 23.7 | 68.785 | 198.05
-0.11 | 30.84 | 89.145 | 239.5
-0.1 | 39.96 | 110.805 | 284.2
-0.09 | 51.48 | 136.73 | 329.9
-0.08 | 64.595 | 169.905 | 376
-0.07 | 82.105 | 205.25 | 429.25
-0.06 | 102.97 | 248.6 | 483.05
-0.05 | 123.495 | 290.3 | 530.7
-0.04 | 149.32 | 335.7 | 586.6
-0.03 | 180.4 | 389.45 | 637.45
-0.02 | 211.75 | 441.2 | 685.75
-0.01 | 246.95 | 492.7 | 742.8
0 | 282.95 | 546.35 | 788
0.01 | 313.7 | 597.75 | 821
0.02 | 349.75 | 645.45 | 862
0.03 | 383.05 | 694.35 | 905
0.04 | 409.9 | 736.55 | 945
0.05 | 440.3 | 779.5 | 973
0.06 | 466.9 | 821 | 1005
0.07 | 485.35 | 859 | 1043
0.08 | 493.9 | 893 | 1060
0.09 | 497.5 | 917 | 1086
0.1 | 507.6 | 952 | 1104.5
0.11 | 511.5 | 980 | 1129.5
0.12 | 505.5 | 1003 | 1155
0.13 | 500.5 | 1026 | 1154.5
0.14 | 496 | 1040.5 | 1166
0.15 | 486.5 | 1060 | 1183
0.16 | 468.5 | 1073 | 1197
0.17 | 445 | 1091 | 1202
0.18 | 425 | 1103 | 1203.5
0.19 | 409 | 1113.5 | 1199.5
0.2 | 400.5 | 1124 | 1216.5
0.21 | 388 | 1128 | 1229.5
0.22 | 361 | 1135 | 1213
0.23 | 331 | 1137 | 1222.5
0.24 | 309.5 | 1152 | 1214.5
0.25 | 291.5 | 1140.5 | 1206.5
0.26 | 290.5 | 1132.5 | 1216.5
0.27 | 282.5 | 1141.5 | 1200
0.28 | 254.5 | 1131 | 1195.5
0.29 | 234 | 1128.5 | 1196
0.3 | 213.5 | 1125 | 1183.5
0.31 | 202 | 1113 | 1174
0.32 | 204.5 | 1107 | 1163
0.33 | 199.5 | 1095 | 1149.5
0.34 | 170 | 1071.5 | 1140.5
0.35 | 153 | 1067.5 | 1127.5
0.36 | 160.5 | 1064.5 | 1114
0.37 | 155.5 | 1041.5 | 1108.5
0.38 | 133 | 1018 | 1079.5
0.39 | 109.5 | 995 | 1057.5
0.4 | 119 | 981 | 1049
0.41 | 123.5 | 973.5 | 1032.5
0.42 | 110.5 | 943.5 | 1017.5
0.43 | 103 | 915.5 | 991.5
0.44 | 77.5 | 891.5 | 969
0.45 | 87 | 872.5 | 949
0.46 | 107.5 | 846.5 | 938
0.47 | 90.5 | 812 | 915
0.48 | 68.5 | 784 | 875
0.49 | 70 | 763.5 | 860
0.5 | 79 | 761 | 860