## IDS-VDS Characteristic (mA-mm)
VGS (V) | VDS = 0.100 V | VDS = 0.500 V | VDS = 0.900 V
-0.75 | 0.0005137 | 0.0022417 | 0.007622
-0.74 | 0.00048617 | 0.0021592 | 0.007406
-0.73 | 0.00046083 | 0.0020796 | 0.00717
-0.72 | 0.00043775 | 0.0019986 | 0.006954
-0.71 | 0.0004209 | 0.0019207 | 0.006733
-0.7 | 0.00040162 | 0.0018524 | 0.00651
-0.69 | 0.00037949 | 0.0017748 | 0.006305
-0.68 | 0.00036227 | 0.0017068 | 0.006138
-0.67 | 0.00034631 | 0.0016653 | 0.005901
-0.66 | 0.00033134 | 0.0015927 | 0.005726
-0.65 | 0.00031795 | 0.0015295 | 0.005565
-0.64 | 0.00030141 | 0.0014752 | 0.005351
-0.63 | 0.00028726 | 0.0014197 | 0.005198
-0.62 | 0.00027459 | 0.0013667 | 0.005053
-0.61 | 0.0002618 | 0.0013056 | 0.0049186
-0.6 | 0.00025088 | 0.0012533 | 0.0047468
-0.59 | 0.00023645 | 0.0012101 | 0.0045987
-0.58 | 0.00022598 | 0.0011654 | 0.0044524
-0.57 | 0.00021497 | 0.001121 | 0.0043008
-0.56 | 0.0002059 | 0.0010734 | 0.0041665
-0.55 | 0.00019469 | 0.0010281 | 0.0040157
-0.54 | 0.0001861 | 0.0009844 | 0.0038856
-0.53 | 0.00017797 | 0.0009477 | 0.0037745
-0.52 | 0.00017019 | 0.0009155 | 0.0036574
-0.51 | 0.0001628 | 0.000879 | 0.0035463
-0.5 | 0.00015659 | 0.0008588 | 0.0034378
-0.49 | 0.00015004 | 0.0008302 | 0.0033545
-0.48 | 0.00014536 | 0.0008115 | 0.0032592
-0.47 | 0.00014099 | 0.0007933 | 0.0031995
-0.46 | 0.00013974 | 0.000778 | 0.0031666
-0.45 | 0.00014029 | 0.000771 | 0.0031192
-0.44 | 0.00014295 | 0.0007768 | 0.0031281
-0.43 | 0.0001498 | 0.0007926 | 0.0031977
-0.42 | 0.00016175 | 0.0008288 | 0.0033156
-0.41 | 0.00018091 | 0.0008861 | 0.0035021
-0.4 | 0.0002094 | 0.0009798 | 0.0038329
-0.39 | 0.00025039 | 0.0011194 | 0.0043279
-0.38 | 0.00030839 | 0.0013179 | 0.0050502
-0.37 | 0.00039098 | 0.0016056 | 0.006142
-0.36 | 0.00050717 | 0.0020054 | 0.007603
-0.35 | 0.0007055 | 0.0025617 | 0.009698
-0.34 | 0.0009424 | 0.0033783 | 0.012698
-0.33 | 0.0012658 | 0.0044674 | 0.016914
-0.32 | 0.0017093 | 0.006169 | 0.022763
-0.31 | 0.0023213 | 0.008256 | 0.030942
-0.3 | 0.0031622 | 0.01125 | 0.042374
-0.29 | 0.0043252 | 0.015338 | 0.05831
-0.28 | 0.006165 | 0.020936 | 0.07979
-0.27 | 0.008421 | 0.028787 | 0.11013
-0.26 | 0.011457 | 0.039385 | 0.15073
-0.25 | 0.01569 | 0.054052 | 0.20659
-0.24 | 0.021381 | 0.07454 | 0.28306
-0.23 | 0.02921 | 0.1019 | 0.38579
-0.22 | 0.039682 | 0.13839 | 0.52398
-0.21 | 0.053993 | 0.1869 | 0.7103
-0.2 | 0.07518 | 0.25418 | 0.9567
-0.19 | 0.10191 | 0.34322 | 1.2859
-0.18 | 0.13792 | 0.4634 | 1.722
-0.17 | 0.18606 | 0.6211 | 2.2849
-0.16 | 0.25058 | 0.83 | 3.019
-0.15 | 0.33672 | 1.106 | 3.9479
-0.14 | 0.45075 | 1.473 | 5.1301
-0.13 | 0.6049 | 1.9376 | 6.595
-0.12 | 0.8029 | 2.5387 | 8.416
-0.11 | 1.0655 | 3.3133 | 10.595
-0.1 | 1.4078 | 4.2904 | 13.17
-0.09 | 1.8555 | 5.5253 | 16.229
-0.08 | 2.4215 | 7.01 | 19.789
-0.07 | 3.1264 | 8.867 | 23.78
-0.06 | 4.0303 | 11.098 | 28.301
-0.05 | 5.1466 | 13.777 | 33.407
-0.04 | 6.465 | 16.909 | 38.903
-0.03 | 8.089 | 20.432 | 45.026
-0.02 | 10.02 | 24.571 | 51.625
-0.01 | 12.298 | 29.2 | 58.76
0 | 14.913 | 34.421 | 66.34
0.01 | 17.859 | 40.037 | 74.41
0.02 | 21.117 | 46.172 | 82.59
0.03 | 24.836 | 52.922 | 91.54
0.04 | 28.788 | 59.99 | 100.78
0.05 | 33.041 | 67.58 | 110.22
0.06 | 37.533 | 75.48 | 120.17
0.07 | 42.224 | 83.87 | 130.3
0.08 | 47.102 | 92.55 | 140.78
0.09 | 52.107 | 101.58 | 151.44
0.1 | 57.12 | 110.8 | 162.39
0.11 | 62.12 | 120.5 | 173.34
0.12 | 67.3 | 130.34 | 184.75
0.13 | 72.46 | 140.36 | 196.21
0.14 | 77.44 | 150.61 | 207.73
0.15 | 82.26 | 161.03 | 219.47
0.16 | 86.91 | 171.84 | 231.25
0.17 | 91.32 | 182.39 | 243.16
0.18 | 95.74 | 193.33 | 255.15
0.19 | 100.15 | 204.36 | 267.08
0.2 | 104.22 | 215.44 | 279.3
0.21 | 108.06 | 226.82 | 291.29
0.22 | 111.56 | 237.87 | 303.49
0.23 | 114.83 | 249.24 | 315.57
0.24 | 118.15 | 260.55 | 327.63
0.25 | 121.46 | 271.97 | 339.8
0.26 | 124.43 | 283.22 | 351.85
0.27 | 127.14 | 294.5 | 363.84
0.28 | 129.7 | 305.79 | 375.75
0.29 | 131.84 | 317.07 | 387.55
0.3 | 134.21 | 328.33 | 399.3
0.31 | 136.55 | 339.28 | 411.16
0.32 | 138.56 | 350.33 | 422.87
0.33 | 140.59 | 361.36 | 434.38
0.34 | 141.92 | 372.19 | 445.87
0.35 | 143.54 | 382.91 | 456.98
0.36 | 145.43 | 393.3 | 468.18
0.37 | 146.91 | 403.9 | 479.34
0.38 | 148.19 | 414.17 | 490.22
0.39 | 149.26 | 424.25 | 500.82
0.4 | 150.61 | 434.13 | 511.37
0.41 | 152 | 443.7 | 521.78
0.42 | 153.05 | 453.36 | 532.09
0.43 | 153.78 | 462.67 | 542.1
0.44 | 154.84 | 471.63 | 551.79
0.45 | 156.03 | 480.31 | 561.45
0.46 | 156.83 | 488.98 | 570.7
0.47 | 157.56 | 497.3 | 579.8
0.48 | 158.09 | 505.31 | 589
0.49 | 159.15 | 513.01 | 597.6
0.5 | 159.99 | 520.42 | 606.3

## Tranconductance (mS-mm)
VGS (V) | VDS = 0.100 V | VDS = 0.500 V | VDS = 0.900 V
-0.75 | -0.002753 | -0.00825 | -0.0216
-0.74 | -0.0026435 | -0.008105 | -0.0226
-0.73 | -0.002421 | -0.00803 | -0.0226
-0.72 | -0.0019965 | -0.007945 | -0.02185
-0.71 | -0.0018065 | -0.00731 | -0.0222
-0.7 | -0.0020705 | -0.007295 | -0.0214
-0.69 | -0.0019675 | -0.00728 | -0.0186
-0.68 | -0.001659 | -0.005475 | -0.0202
-0.67 | -0.0015465 | -0.005705 | -0.0206
-0.66 | -0.001418 | -0.00679 | -0.0168
-0.65 | -0.0014965 | -0.005875 | -0.01875
-0.64 | -0.0015345 | -0.00549 | -0.01835
-0.63 | -0.001341 | -0.005425 | -0.0149
-0.62 | -0.001273 | -0.005705 | -0.01397
-0.61 | -0.0011855 | -0.00567 | -0.01531
-0.6 | -0.0012675 | -0.004775 | -0.015995
-0.59 | -0.001245 | -0.004395 | -0.01472
-0.58 | -0.001074 | -0.004455 | -0.014895
-0.57 | -0.001004 | -0.0046 | -0.014295
-0.56 | -0.001014 | -0.004645 | -0.014255
-0.55 | -0.00099 | -0.00445 | -0.014045
-0.54 | -0.000836 | -0.00402 | -0.01206
-0.53 | -0.0007955 | -0.003445 | -0.01141
-0.52 | -0.0007585 | -0.003435 | -0.01141
-0.51 | -0.00068 | -0.002835 | -0.01098
-0.5 | -0.000638 | -0.00244 | -0.00959
-0.49 | -0.0005615 | -0.002365 | -0.00893
-0.48 | -0.0004525 | -0.001845 | -0.00775
-0.47 | -0.000281 | -0.001675 | -0.00463
-0.46 | -3.5e-05 | -0.001115 | -0.004015
-0.45 | 0.0001605 | -6e-05 | -0.001925
-0.44 | 0.0004755 | 0.00108 | 0.003925
-0.43 | 0.00094 | 0.0026 | 0.009375
-0.42 | 0.0015555 | 0.004675 | 0.01522
-0.41 | 0.0023825 | 0.00755 | 0.025865
-0.4 | 0.003474 | 0.011665 | 0.04129
-0.39 | 0.0049495 | 0.016905 | 0.060865
-0.38 | 0.0070295 | 0.02431 | 0.090705
-0.37 | 0.009939 | 0.034375 | 0.12764
-0.36 | 0.015726 | 0.047805 | 0.1778
-0.35 | 0.0217615 | 0.068645 | 0.25475
-0.34 | 0.028015 | 0.095285 | 0.3608
-0.33 | 0.038345 | 0.139535 | 0.50325
-0.32 | 0.052775 | 0.18943 | 0.7014
-0.31 | 0.072645 | 0.25405 | 0.98055
-0.3 | 0.100195 | 0.3541 | 1.3684
-0.29 | 0.15014 | 0.4843 | 1.8708
-0.28 | 0.20479 | 0.67245 | 2.591
-0.27 | 0.2646 | 0.92245 | 3.547
-0.26 | 0.36345 | 1.26325 | 4.823
-0.25 | 0.4962 | 1.75775 | 6.6165
-0.24 | 0.676 | 2.3924 | 8.96
-0.23 | 0.91505 | 3.1925 | 12.046
-0.22 | 1.23915 | 4.25 | 16.2255
-0.21 | 1.7749 | 5.7895 | 21.636
-0.2 | 2.39585 | 7.816 | 28.78
-0.19 | 3.137 | 10.461 | 38.265
-0.18 | 4.2075 | 13.894 | 49.95
-0.17 | 5.633 | 18.33 | 64.85
-0.16 | 7.533 | 24.245 | 83.15
-0.15 | 10.0085 | 32.15 | 105.555
-0.14 | 13.409 | 41.58 | 132.355
-0.13 | 17.6075 | 53.285 | 164.295
-0.12 | 23.03 | 68.785 | 200
-0.11 | 30.245 | 87.585 | 237.7
-0.1 | 39.5 | 110.6 | 281.7
-0.09 | 50.685 | 135.98 | 330.95
-0.08 | 63.545 | 167.085 | 377.55
-0.07 | 80.44 | 204.4 | 425.6
-0.06 | 101.01 | 245.5 | 481.35
-0.05 | 121.735 | 290.55 | 530.1
-0.04 | 147.12 | 332.75 | 580.95
-0.03 | 177.75 | 383.1 | 636.1
-0.02 | 210.45 | 438.4 | 686.7
-0.01 | 244.65 | 492.5 | 735.75
0 | 278.05 | 541.85 | 782.5
0.01 | 310.2 | 587.55 | 812.5
0.02 | 348.85 | 644.25 | 856.5
0.03 | 383.55 | 690.9 | 909.5
0.04 | 410.25 | 732.9 | 934
0.05 | 437.25 | 774.5 | 969.5
0.06 | 459.15 | 814.5 | 1004
0.07 | 478.45 | 853.5 | 1030.5
0.08 | 494.15 | 885.5 | 1057
0.09 | 500.9 | 912.5 | 1080.5
0.1 | 500.65 | 946 | 1095
0.11 | 509 | 977 | 1118
0.12 | 517 | 993 | 1143.5
0.13 | 507 | 1013.5 | 1149
0.14 | 490 | 1033.5 | 1163
0.15 | 473.5 | 1061.5 | 1176
0.16 | 453 | 1068 | 1184.5
0.17 | 441.5 | 1074.5 | 1195
0.18 | 441.5 | 1098.5 | 1196
0.19 | 424 | 1105.5 | 1207.5
0.2 | 395.5 | 1123 | 1210.5
0.21 | 367 | 1121.5 | 1209.5
0.22 | 338.5 | 1121 | 1214
0.23 | 329.5 | 1134 | 1207
0.24 | 331.5 | 1136.5 | 1211.5
0.25 | 314 | 1133.5 | 1211
0.26 | 284 | 1126.5 | 1202
0.27 | 263.5 | 1128.5 | 1195
0.28 | 235 | 1128.5 | 1185.5
0.29 | 225.5 | 1127 | 1177.5
0.3 | 235.5 | 1110.5 | 1180.5
0.31 | 217.5 | 1100 | 1178.5
0.32 | 202 | 1104 | 1161
0.33 | 168 | 1093 | 1150
0.34 | 147.5 | 1077.5 | 1130
0.35 | 175.5 | 1055.5 | 1115.5
0.36 | 168.5 | 1049.5 | 1118
0.37 | 138 | 1043.5 | 1102
0.38 | 117.5 | 1017.5 | 1074
0.39 | 121 | 998 | 1057.5
0.4 | 137 | 972.5 | 1048
0.41 | 122 | 961.5 | 1036
0.42 | 89 | 948.5 | 1016
0.43 | 89.5 | 913.5 | 985
0.44 | 112.5 | 882 | 967.5
0.45 | 99.5 | 867.5 | 945.5
0.46 | 76.5 | 849.5 | 917.5
0.47 | 63 | 816.5 | 915
0.48 | 79.5 | 785.5 | 890
0.49 | 95 | 755.5 | 865
0.5 | 84 | 741 | 870