## IDS-VDS Characteristic (mA-mm)
VGS (V) | VDS = 0.100 V | VDS = 0.500 V | VDS = 0.900 V
-0.75 | 0.0005281 | 0.0024561 | 0.008912
-0.74 | 0.00049657 | 0.0023446 | 0.008569
-0.73 | 0.00047399 | 0.0022537 | 0.008281
-0.72 | 0.00045505 | 0.0021696 | 0.008065
-0.71 | 0.00043061 | 0.0020903 | 0.007744
-0.7 | 0.00041107 | 0.0020076 | 0.007514
-0.69 | 0.0003911 | 0.0019323 | 0.007304
-0.68 | 0.00037102 | 0.0018569 | 0.007016
-0.67 | 0.00035502 | 0.0017867 | 0.006798
-0.66 | 0.00033907 | 0.0017185 | 0.006566
-0.65 | 0.00032005 | 0.0016394 | 0.006343
-0.64 | 0.00030585 | 0.0015815 | 0.006124
-0.63 | 0.00029047 | 0.0015125 | 0.005877
-0.62 | 0.00027516 | 0.0014516 | 0.005723
-0.61 | 0.00026128 | 0.0013983 | 0.00551
-0.6 | 0.00024898 | 0.0013332 | 0.005304
-0.59 | 0.00023773 | 0.0012815 | 0.00516
-0.58 | 0.00022571 | 0.0012264 | 0.0050027
-0.57 | 0.00021458 | 0.0011725 | 0.0048139
-0.56 | 0.00020434 | 0.0011313 | 0.0046538
-0.55 | 0.00019415 | 0.0010871 | 0.0045106
-0.54 | 0.00018483 | 0.0010451 | 0.0043182
-0.53 | 0.00017597 | 0.0009994 | 0.0042089
-0.52 | 0.00016876 | 0.0009696 | 0.0040367
-0.51 | 0.00016049 | 0.0009311 | 0.0039189
-0.5 | 0.00015414 | 0.0008968 | 0.0038074
-0.49 | 0.00014763 | 0.0008583 | 0.0036749
-0.48 | 0.00014224 | 0.0008304 | 0.0035764
-0.47 | 0.00013866 | 0.0008057 | 0.0034973
-0.46 | 0.00013519 | 0.000788 | 0.0034046
-0.45 | 0.00013498 | 0.0007815 | 0.0033623
-0.44 | 0.00013727 | 0.0007807 | 0.0033473
-0.43 | 0.00014208 | 0.0007946 | 0.0033719
-0.42 | 0.00015316 | 0.0008239 | 0.0034495
-0.41 | 0.0001699 | 0.0008716 | 0.0035883
-0.4 | 0.00019474 | 0.0009487 | 0.0038566
-0.39 | 0.00023281 | 0.0010665 | 0.0042873
-0.38 | 0.00028574 | 0.0012472 | 0.0049014
-0.37 | 0.00036267 | 0.0015036 | 0.00584
-0.36 | 0.00046867 | 0.0018599 | 0.007091
-0.35 | 0.0006551 | 0.0023593 | 0.008938
-0.34 | 0.0008729 | 0.0030786 | 0.011564
-0.33 | 0.0011762 | 0.0040716 | 0.015272
-0.32 | 0.0015925 | 0.0054645 | 0.020413
-0.31 | 0.0021644 | 0.007573 | 0.027794
-0.3 | 0.0029529 | 0.010258 | 0.037951
-0.29 | 0.004051 | 0.013967 | 0.052395
-0.28 | 0.0055482 | 0.019164 | 0.07233
-0.27 | 0.00796 | 0.026268 | 0.09919
-0.26 | 0.010827 | 0.035969 | 0.13657
-0.25 | 0.014836 | 0.049285 | 0.18721
-0.24 | 0.020223 | 0.06838 | 0.25599
-0.23 | 0.027761 | 0.09346 | 0.35171
-0.22 | 0.037727 | 0.12719 | 0.47745
-0.21 | 0.051365 | 0.17236 | 0.651
-0.2 | 0.07135 | 0.23354 | 0.8796
-0.19 | 0.09694 | 0.31647 | 1.1862
-0.18 | 0.13144 | 0.42845 | 1.5859
-0.17 | 0.17799 | 0.5736 | 2.1154
-0.16 | 0.23965 | 0.7716 | 2.7922
-0.15 | 0.32205 | 1.0294 | 3.6776
-0.14 | 0.43242 | 1.3712 | 4.7788
-0.13 | 0.5812 | 1.8106 | 6.202
-0.12 | 0.7716 | 2.3729 | 7.916
-0.11 | 1.028 | 3.12 | 10.003
-0.1 | 1.3605 | 4.0444 | 12.51
-0.09 | 1.7917 | 5.2291 | 15.483
-0.08 | 2.3428 | 6.68 | 18.949
-0.07 | 3.0431 | 8.436 | 22.77
-0.06 | 3.9166 | 10.614 | 27.232
-0.05 | 5.0174 | 13.189 | 32.247
-0.04 | 6.306 | 16.242 | 37.733
-0.03 | 7.894 | 19.712 | 43.666
-0.02 | 9.831 | 23.768 | 50.21
-0.01 | 12.046 | 28.339 | 57.32
0 | 14.66 | 33.51 | 64.71
0.01 | 17.58 | 39.143 | 72.69
0.02 | 20.863 | 45.102 | 81.05
0.03 | 24.517 | 51.828 | 89.9
0.04 | 28.423 | 58.85 | 99.12
0.05 | 32.646 | 66.36 | 108.55
0.06 | 37.099 | 74.34 | 118.45
0.07 | 41.856 | 82.75 | 128.7
0.08 | 46.742 | 91.3 | 139.16
0.09 | 51.718 | 100.4 | 149.77
0.1 | 56.791 | 109.71 | 160.71
0.11 | 61.75 | 119.27 | 171.88
0.12 | 66.87 | 129.26 | 183.28
0.13 | 71.93 | 139.18 | 194.77
0.14 | 76.96 | 149.59 | 206.21
0.15 | 81.88 | 160.08 | 218.05
0.16 | 86.73 | 170.73 | 230.02
0.17 | 91.24 | 181.62 | 241.92
0.18 | 95.59 | 192.45 | 253.99
0.19 | 99.82 | 203.51 | 265.85
0.2 | 103.86 | 214.74 | 278.12
0.21 | 107.87 | 226.11 | 290.37
0.22 | 111.66 | 237.32 | 302.58
0.23 | 115.04 | 248.69 | 314.73
0.24 | 118.25 | 260.06 | 326.82
0.25 | 121.38 | 271.54 | 339.1
0.26 | 124.27 | 283.01 | 351.23
0.27 | 127.29 | 294.18 | 363.27
0.28 | 129.92 | 305.71 | 375.13
0.29 | 132.24 | 316.94 | 387.2
0.3 | 134.52 | 328.26 | 399.2
0.31 | 136.53 | 339.57 | 410.96
0.32 | 138.69 | 350.52 | 422.76
0.33 | 140.74 | 361.64 | 434.24
0.34 | 142.5 | 372.51 | 445.87
0.35 | 144.13 | 383.3 | 457.2
0.36 | 145.7 | 393.84 | 468.38
0.37 | 147.35 | 404.47 | 479.52
0.38 | 148.82 | 414.77 | 490.45
0.39 | 150.04 | 424.87 | 501.23
0.4 | 151.12 | 434.77 | 511.88
0.41 | 152.56 | 444.43 | 522.31
0.42 | 153.67 | 454.23 | 532.53
0.43 | 154.65 | 463.48 | 542.68
0.44 | 155.6 | 472.59 | 552.56
0.45 | 156.25 | 481.46 | 562.23
0.46 | 157.51 | 490.14 | 571.5
0.47 | 158.39 | 498.46 | 580.8
0.48 | 159.04 | 506.51 | 589.8
0.49 | 159.69 | 514.29 | 598.3
0.5 | 160.67 | 521.87 | 607.1

## Tranconductance (mS-mm)
VGS (V) | VDS = 0.100 V | VDS = 0.500 V | VDS = 0.900 V
-0.75 | -0.003153 | -0.01115 | -0.0343
-0.74 | -0.0027055 | -0.01012 | -0.03155
-0.73 | -0.002076 | -0.00875 | -0.0252
-0.72 | -0.002169 | -0.00817 | -0.02685
-0.71 | -0.002199 | -0.0081 | -0.02755
-0.7 | -0.0019755 | -0.0079 | -0.022
-0.69 | -0.0020025 | -0.007535 | -0.0249
-0.68 | -0.001804 | -0.00728 | -0.0253
-0.67 | -0.0015975 | -0.00692 | -0.0225
-0.66 | -0.0017485 | -0.007365 | -0.02275
-0.65 | -0.001661 | -0.00685 | -0.0221
-0.64 | -0.001479 | -0.006345 | -0.0233
-0.63 | -0.0015345 | -0.006495 | -0.02005
-0.62 | -0.0014595 | -0.00571 | -0.01835
-0.61 | -0.001309 | -0.00592 | -0.02095
-0.6 | -0.0011775 | -0.00584 | -0.0175
-0.59 | -0.0011635 | -0.00534 | -0.015065
-0.58 | -0.0011575 | -0.00545 | -0.017305
-0.57 | -0.0010685 | -0.004755 | -0.017445
-0.56 | -0.0010215 | -0.00427 | -0.015165
-0.55 | -0.0009755 | -0.00431 | -0.01678
-0.54 | -0.000909 | -0.004385 | -0.015085
-0.53 | -0.0008035 | -0.003775 | -0.014075
-0.52 | -0.000774 | -0.003415 | -0.0145
-0.51 | -0.000731 | -0.00364 | -0.011465
-0.5 | -0.000643 | -0.00364 | -0.0122
-0.49 | -0.000595 | -0.00332 | -0.01155
-0.48 | -0.0004485 | -0.00263 | -0.00888
-0.47 | -0.0003525 | -0.00212 | -0.00859
-0.46 | -0.000184 | -0.00121 | -0.00675
-0.45 | 0.000104 | -0.000365 | -0.002865
-0.44 | 0.000355 | 0.000655 | 0.00048
-0.43 | 0.0007945 | 0.00216 | 0.00511
-0.42 | 0.001391 | 0.00385 | 0.01082
-0.41 | 0.002079 | 0.00624 | 0.020355
-0.4 | 0.0031455 | 0.009745 | 0.03495
-0.39 | 0.00455 | 0.014925 | 0.05224
-0.38 | 0.006493 | 0.021855 | 0.077635
-0.37 | 0.0091465 | 0.030635 | 0.10948
-0.36 | 0.0146215 | 0.042785 | 0.1549
-0.35 | 0.0202115 | 0.060935 | 0.22365
-0.34 | 0.026055 | 0.085615 | 0.3167
-0.33 | 0.03598 | 0.119295 | 0.44245
-0.32 | 0.04941 | 0.17507 | 0.6261
-0.31 | 0.06802 | 0.239675 | 0.8769
-0.3 | 0.09433 | 0.3197 | 1.23005
-0.29 | 0.129765 | 0.4453 | 1.71895
-0.28 | 0.19545 | 0.61505 | 2.33975
-0.27 | 0.26394 | 0.84025 | 3.212
-0.26 | 0.3438 | 1.15085 | 4.401
-0.25 | 0.4698 | 1.62055 | 5.971
-0.24 | 0.64625 | 2.20875 | 8.225
-0.23 | 0.8752 | 2.9405 | 11.073
-0.22 | 1.1802 | 3.945 | 14.9645
-0.21 | 1.68115 | 5.3175 | 20.1075
-0.2 | 2.27875 | 7.2055 | 26.76
-0.19 | 3.0045 | 9.7455 | 35.315
-0.18 | 4.0525 | 12.8565 | 46.46
-0.17 | 5.4105 | 17.1575 | 60.315
-0.16 | 7.203 | 22.79 | 78.11
-0.15 | 9.6385 | 29.98 | 99.33
-0.14 | 12.9575 | 39.06 | 126.22
-0.13 | 16.959 | 50.085 | 156.86
-0.12 | 22.34 | 65.47 | 190.05
-0.11 | 29.445 | 83.575 | 229.7
-0.1 | 38.185 | 105.455 | 274
-0.09 | 49.115 | 131.78 | 321.95
-0.08 | 62.57 | 160.345 | 364.35
-0.07 | 78.69 | 196.7 | 414.15
-0.06 | 98.715 | 237.65 | 473.85
-0.05 | 119.47 | 281.4 | 525.05
-0.04 | 143.83 | 326.15 | 570.95
-0.03 | 176.25 | 376.3 | 623.85
-0.02 | 207.6 | 431.35 | 682.7
-0.01 | 241.45 | 487.1 | 725
0 | 276.7 | 540.2 | 768.5
0.01 | 310.15 | 579.6 | 817
0.02 | 346.85 | 634.25 | 860.5
0.03 | 378 | 687.4 | 903.5
0.04 | 406.45 | 726.6 | 932.5
0.05 | 433.8 | 774.5 | 966.5
0.06 | 460.5 | 819.5 | 1007.5
0.07 | 482.15 | 848 | 1035.5
0.08 | 493.1 | 882.5 | 1053.5
0.09 | 502.45 | 920.5 | 1077.5
0.1 | 501.6 | 943.5 | 1105.5
0.11 | 503.95 | 977.5 | 1128.5
0.12 | 509 | 995.5 | 1144.5
0.13 | 504.5 | 1016.5 | 1146.5
0.14 | 497.5 | 1045 | 1164
0.15 | 488.5 | 1057 | 1190.5
0.16 | 468 | 1077 | 1193.5
0.17 | 443 | 1086 | 1198.5
0.18 | 429 | 1094.5 | 1196.5
0.19 | 413.5 | 1114.5 | 1206.5
0.2 | 402.5 | 1130 | 1226
0.21 | 390 | 1129 | 1223
0.22 | 358.5 | 1129 | 1218
0.23 | 329.5 | 1137 | 1212
0.24 | 317 | 1142.5 | 1218.5
0.25 | 301 | 1147.5 | 1220.5
0.26 | 295.5 | 1132 | 1208.5
0.27 | 282.5 | 1135 | 1195
0.28 | 247.5 | 1138 | 1196.5
0.29 | 230 | 1127.5 | 1203.5
0.3 | 214.5 | 1131.5 | 1188
0.31 | 208.5 | 1113 | 1178
0.32 | 210.5 | 1103.5 | 1164
0.33 | 190.5 | 1099.5 | 1155.5
0.34 | 169.5 | 1083 | 1148
0.35 | 160 | 1066.5 | 1125.5
0.36 | 161 | 1058.5 | 1116
0.37 | 156 | 1046.5 | 1103.5
0.38 | 134.5 | 1020 | 1085.5
0.39 | 115 | 1000 | 1071.5
0.4 | 126 | 978 | 1054
0.41 | 127.5 | 973 | 1032.5
0.42 | 104.5 | 952.5 | 1018.5
0.43 | 96.5 | 918 | 1001.5
0.44 | 80 | 899 | 977.5
0.45 | 95.5 | 877.5 | 947
0.46 | 107 | 850 | 928.5
0.47 | 76.5 | 818.5 | 915
0.48 | 65 | 791.5 | 875
0.49 | 81.5 | 768 | 865
0.5 | 98 | 758 | 880