## IDS-VDS Characteristic (mA-mm)
VGS (V) | VDS = 0.100 V | VDS = 0.500 V | VDS = 0.900 V
-0.75 | 0.0005286 | 0.0023439 | 0.008289
-0.74 | 0.0005011 | 0.0022397 | 0.008023
-0.73 | 0.00047334 | 0.0021418 | 0.007777
-0.72 | 0.0004551 | 0.0020644 | 0.007532
-0.71 | 0.00042745 | 0.0019846 | 0.007237
-0.7 | 0.00041018 | 0.0019083 | 0.007037
-0.69 | 0.0003877 | 0.0018424 | 0.006806
-0.68 | 0.00037273 | 0.001777 | 0.006598
-0.67 | 0.00035484 | 0.0017042 | 0.006365
-0.66 | 0.00033627 | 0.0016437 | 0.006169
-0.65 | 0.00032272 | 0.0015689 | 0.005943
-0.64 | 0.00030616 | 0.0015035 | 0.005728
-0.63 | 0.00029016 | 0.0014256 | 0.005583
-0.62 | 0.00027799 | 0.0013768 | 0.005396
-0.61 | 0.0002635 | 0.001334 | 0.005209
-0.6 | 0.00025288 | 0.0012747 | 0.005028
-0.59 | 0.00023927 | 0.001231 | 0.0048504
-0.58 | 0.00022764 | 0.0011645 | 0.0046712
-0.57 | 0.00021787 | 0.0011321 | 0.0045128
-0.56 | 0.00020615 | 0.0010806 | 0.004375
-0.55 | 0.0001965 | 0.0010377 | 0.0042039
-0.54 | 0.00018458 | 0.0010027 | 0.0040783
-0.53 | 0.00017729 | 0.0009582 | 0.0039137
-0.52 | 0.00016984 | 0.0009254 | 0.0038156
-0.51 | 0.00016274 | 0.0008891 | 0.0036751
-0.5 | 0.0001549 | 0.000861 | 0.0035715
-0.49 | 0.00014862 | 0.000835 | 0.0034615
-0.48 | 0.00014159 | 0.0008071 | 0.0033734
-0.47 | 0.00013958 | 0.0007825 | 0.0033085
-0.46 | 0.00013629 | 0.0007743 | 0.0032497
-0.45 | 0.0001351 | 0.0007649 | 0.0032216
-0.44 | 0.00013886 | 0.0007631 | 0.0031993
-0.43 | 0.00014512 | 0.0007834 | 0.0032221
-0.42 | 0.0001563 | 0.0008067 | 0.0033216
-0.41 | 0.00017444 | 0.0008608 | 0.0035022
-0.4 | 0.00020085 | 0.0009486 | 0.0037746
-0.39 | 0.00023922 | 0.0010743 | 0.0042372
-0.38 | 0.00029635 | 0.0012605 | 0.0048685
-0.37 | 0.00037433 | 0.0015251 | 0.005835
-0.36 | 0.00048326 | 0.0018998 | 0.007176
-0.35 | 0.0006774 | 0.0024168 | 0.00913
-0.34 | 0.000902 | 0.0031739 | 0.011901
-0.33 | 0.0012111 | 0.0042073 | 0.01578
-0.32 | 0.0016396 | 0.0056199 | 0.021243
-0.31 | 0.0022238 | 0.007846 | 0.028952
-0.3 | 0.0030447 | 0.010635 | 0.03963
-0.29 | 0.0041659 | 0.014545 | 0.054333
-0.28 | 0.005766 | 0.019798 | 0.07526
-0.27 | 0.00791 | 0.027141 | 0.10342
-0.26 | 0.010791 | 0.037194 | 0.1424
-0.25 | 0.014791 | 0.051091 | 0.19421
-0.24 | 0.020223 | 0.07094 | 0.26735
-0.23 | 0.027766 | 0.09656 | 0.36517
-0.22 | 0.037823 | 0.1315 | 0.49977
-0.21 | 0.051494 | 0.17883 | 0.6766
-0.2 | 0.07236 | 0.24081 | 0.9192
-0.19 | 0.09779 | 0.32642 | 1.2246
-0.18 | 0.13294 | 0.4409 | 1.6527
-0.17 | 0.17953 | 0.5962 | 2.1931
-0.16 | 0.24191 | 0.7958 | 2.9008
-0.15 | 0.32605 | 1.0587 | 3.8156
-0.14 | 0.4371 | 1.4069 | 4.9507
-0.13 | 0.5885 | 1.8594 | 6.399
-0.12 | 0.7824 | 2.4433 | 8.142
-0.11 | 1.038 | 3.1909 | 10.27
-0.1 | 1.3749 | 4.1434 | 12.825
-0.09 | 1.811 | 5.3311 | 15.841
-0.08 | 2.3708 | 6.818 | 19.26
-0.07 | 3.0698 | 8.61 | 23.265
-0.06 | 3.9444 | 10.785 | 27.635
-0.05 | 5.049 | 13.416 | 32.602
-0.04 | 6.358 | 16.392 | 38.145
-0.03 | 7.939 | 19.983 | 44.125
-0.02 | 9.847 | 23.988 | 50.683
-0.01 | 12.105 | 28.555 | 57.66
0 | 14.695 | 33.608 | 65.2
0.01 | 17.6 | 39.252 | 73.06
0.02 | 20.833 | 45.296 | 81.32
0.03 | 24.477 | 51.94 | 90.22
0.04 | 28.383 | 58.81 | 99.07
0.05 | 32.577 | 66.38 | 108.65
0.06 | 36.969 | 74.21 | 118.38
0.07 | 41.665 | 82.38 | 128.45
0.08 | 46.443 | 91.02 | 138.79
0.09 | 51.368 | 99.92 | 149.26
0.1 | 56.399 | 109.06 | 160.09
0.11 | 61.27 | 118.56 | 171.12
0.12 | 66.42 | 128.17 | 182.37
0.13 | 71.42 | 138.19 | 193.56
0.14 | 76.42 | 148.4 | 205.08
0.15 | 81.09 | 158.59 | 216.57
0.16 | 85.68 | 169.28 | 228.47
0.17 | 90.22 | 179.72 | 240.22
0.18 | 94.69 | 190.48 | 251.89
0.19 | 98.95 | 201.42 | 263.85
0.2 | 102.9 | 212.34 | 275.73
0.21 | 106.65 | 223.38 | 287.82
0.22 | 110.18 | 234.54 | 299.8
0.23 | 113.52 | 245.58 | 311.64
0.24 | 116.91 | 256.79 | 323.67
0.25 | 120.15 | 268.03 | 335.67
0.26 | 123.07 | 279.04 | 347.59
0.27 | 125.83 | 290.3 | 359.28
0.28 | 128.1 | 301.35 | 371.12
0.29 | 130.41 | 312.37 | 382.9
0.3 | 132.9 | 323.57 | 394.62
0.31 | 135.09 | 334.37 | 406.19
0.32 | 137.35 | 345.32 | 417.47
0.33 | 139 | 356.05 | 429.01
0.34 | 140.47 | 366.71 | 440.29
0.35 | 142.29 | 377.12 | 451.36
0.36 | 144.15 | 387.48 | 462.35
0.37 | 145.58 | 397.91 | 473.19
0.38 | 146.79 | 407.96 | 483.92
0.39 | 147.93 | 417.79 | 494.43
0.4 | 149.55 | 427.3 | 504.83
0.41 | 150.96 | 436.96 | 514.93
0.42 | 151.64 | 446.43 | 525.11
0.43 | 152.44 | 455.44 | 534.93
0.44 | 153.61 | 464.36 | 544.55
0.45 | 154.6 | 472.89 | 554.06
0.46 | 155.73 | 481.41 | 563.18
0.47 | 156.23 | 489.57 | 572.3
0.48 | 156.83 | 497.4 | 580.6
0.49 | 157.8 | 504.89 | 589.4
0.5 | 158.79 | 512.34 | 597.8

## Tranconductance (mS-mm)
VGS (V) | VDS = 0.100 V | VDS = 0.500 V | VDS = 0.900 V
-0.75 | -0.00275 | -0.01042 | -0.0266
-0.74 | -0.002763 | -0.010105 | -0.0256
-0.73 | -0.0023 | -0.008765 | -0.02455
-0.72 | -0.0022945 | -0.00786 | -0.027
-0.71 | -0.002246 | -0.007805 | -0.02475
-0.7 | -0.0019875 | -0.00711 | -0.02155
-0.69 | -0.0018725 | -0.006565 | -0.02195
-0.68 | -0.001643 | -0.00691 | -0.02205
-0.67 | -0.001823 | -0.006665 | -0.02145
-0.66 | -0.001606 | -0.006765 | -0.0211
-0.65 | -0.0015055 | -0.00701 | -0.02205
-0.64 | -0.001628 | -0.007165 | -0.018
-0.63 | -0.0014085 | -0.006335 | -0.0166
-0.62 | -0.001333 | -0.00458 | -0.0187
-0.61 | -0.0012555 | -0.005105 | -0.0184
-0.6 | -0.0012115 | -0.00515 | -0.01793
-0.59 | -0.001262 | -0.00551 | -0.01784
-0.58 | -0.00107 | -0.004945 | -0.01688
-0.57 | -0.0010745 | -0.004195 | -0.01481
-0.56 | -0.0010685 | -0.00472 | -0.015445
-0.55 | -0.0010785 | -0.003895 | -0.014835
-0.54 | -0.0009605 | -0.003975 | -0.01451
-0.53 | -0.000737 | -0.003865 | -0.013135
-0.52 | -0.0007275 | -0.003455 | -0.01193
-0.51 | -0.000747 | -0.00322 | -0.012205
-0.5 | -0.000706 | -0.002705 | -0.01068
-0.49 | -0.0006655 | -0.002695 | -0.009905
-0.48 | -0.000452 | -0.002625 | -0.00765
-0.47 | -0.000265 | -0.00164 | -0.006185
-0.46 | -0.000224 | -0.00088 | -0.004345
-0.45 | 0.0001285 | -0.00056 | -0.00252
-0.44 | 0.000501 | 0.000925 | 2.5e-05
-0.43 | 0.000872 | 0.00218 | 0.006115
-0.42 | 0.001466 | 0.00387 | 0.014005
-0.41 | 0.0022275 | 0.007095 | 0.02265
-0.4 | 0.003239 | 0.010675 | 0.03675
-0.39 | 0.004775 | 0.015595 | 0.054695
-0.38 | 0.0067555 | 0.02254 | 0.07989
-0.37 | 0.0093455 | 0.031965 | 0.115375
-0.36 | 0.0151535 | 0.044585 | 0.16475
-0.35 | 0.020937 | 0.063705 | 0.23625
-0.34 | 0.026685 | 0.089525 | 0.3325
-0.33 | 0.03688 | 0.1223 | 0.4671
-0.32 | 0.050635 | 0.181935 | 0.6586
-0.31 | 0.070255 | 0.250755 | 0.91935
-0.3 | 0.097105 | 0.33495 | 1.26905
-0.29 | 0.136065 | 0.45815 | 1.7815
-0.28 | 0.187205 | 0.6298 | 2.45435
-0.27 | 0.25125 | 0.8698 | 3.357
-0.26 | 0.34405 | 1.1975 | 4.5395
-0.25 | 0.4716 | 1.6873 | 6.2475
-0.24 | 0.64875 | 2.27345 | 8.548
-0.23 | 0.88 | 3.028 | 11.621
-0.22 | 1.1864 | 4.1135 | 15.5715
-0.21 | 1.72685 | 5.4655 | 20.9715
-0.2 | 2.3148 | 7.3795 | 27.4
-0.19 | 3.029 | 10.0045 | 36.675
-0.18 | 4.087 | 13.489 | 48.425
-0.17 | 5.4485 | 17.745 | 62.405
-0.16 | 7.326 | 23.125 | 81.125
-0.15 | 9.7595 | 30.555 | 102.495
-0.14 | 13.1225 | 40.035 | 129.17
-0.13 | 17.265 | 51.82 | 159.565
-0.12 | 22.475 | 66.575 | 193.55
-0.11 | 29.625 | 85.005 | 234.15
-0.1 | 38.65 | 107.01 | 278.55
-0.09 | 49.795 | 133.73 | 321.75
-0.08 | 62.94 | 163.945 | 371.2
-0.07 | 78.68 | 198.35 | 418.75
-0.06 | 98.96 | 240.3 | 466.85
-0.05 | 120.68 | 280.35 | 525.5
-0.04 | 144.5 | 328.35 | 576.15
-0.03 | 174.45 | 379.8 | 626.9
-0.02 | 208.3 | 428.6 | 676.75
-0.01 | 242.4 | 481 | 725.85
0 | 274.75 | 534.85 | 770
0.01 | 306.9 | 584.4 | 806
0.02 | 343.85 | 634.4 | 858
0.03 | 377.5 | 675.7 | 887.5
0.04 | 405 | 722 | 921.5
0.05 | 429.3 | 770 | 965.5
0.06 | 454.4 | 800 | 990
0.07 | 473.7 | 840.5 | 1020.5
0.08 | 485.15 | 877 | 1040.5
0.09 | 497.8 | 902 | 1065
0.1 | 495.1 | 932 | 1093
0.11 | 501.05 | 955.5 | 1114
0.12 | 507.5 | 981.5 | 1122
0.13 | 500 | 1011.5 | 1135.5
0.14 | 483.5 | 1020 | 1150.5
0.15 | 463 | 1044 | 1169.5
0.16 | 456.5 | 1056.5 | 1182.5
0.17 | 450.5 | 1060 | 1171
0.18 | 436.5 | 1085 | 1181.5
0.19 | 410.5 | 1093 | 1192
0.2 | 385 | 1098 | 1198.5
0.21 | 364 | 1110 | 1203.5
0.22 | 343.5 | 1110 | 1191
0.23 | 336.5 | 1112.5 | 1193.5
0.24 | 331.5 | 1122.5 | 1201.5
0.25 | 308 | 1112.5 | 1196
0.26 | 284 | 1113.5 | 1180.5
0.27 | 251.5 | 1115.5 | 1176.5
0.28 | 229 | 1103.5 | 1181
0.29 | 240 | 1111 | 1175
0.3 | 234 | 1100 | 1164.5
0.31 | 222.5 | 1087.5 | 1142.5
0.32 | 195.5 | 1084 | 1141
0.33 | 156 | 1069.5 | 1141
0.34 | 164.5 | 1053.5 | 1117.5
0.35 | 184 | 1038.5 | 1103
0.36 | 164.5 | 1039.5 | 1091.5
0.37 | 132 | 1024 | 1078.5
0.38 | 117.5 | 994 | 1062
0.39 | 138 | 967 | 1045.5
0.4 | 151.5 | 958.5 | 1025
0.41 | 104.5 | 956.5 | 1014
0.42 | 74 | 924 | 1000
0.43 | 98.5 | 896.5 | 972
0.44 | 108 | 872.5 | 956.5
0.45 | 106 | 852.5 | 931.5
0.46 | 81.5 | 834 | 912
0.47 | 55 | 799.5 | 871
0.48 | 78.5 | 766 | 855
0.49 | 98 | 747 | 860
0.5 | 99 | 745 | 840