## IDS-VDS Characteristic (mA-mm)
VGS (V) | VDS = 0.100 V | VDS = 0.500 V | VDS = 0.900 V
-0.75 | 0.0005371 | 0.00244 | 0.008609
-0.74 | 0.000512 | 0.0023722 | 0.0083
-0.73 | 0.00048599 | 0.0022635 | 0.008011
-0.72 | 0.00046527 | 0.0021838 | 0.00782
-0.71 | 0.00044139 | 0.002116 | 0.007518
-0.7 | 0.00041727 | 0.0020306 | 0.007291
-0.69 | 0.00040225 | 0.0019402 | 0.007086
-0.68 | 0.00038228 | 0.0018707 | 0.006834
-0.67 | 0.0003634 | 0.0018032 | 0.006633
-0.66 | 0.0003462 | 0.0017258 | 0.006407
-0.65 | 0.00032954 | 0.0016564 | 0.006189
-0.64 | 0.00031393 | 0.0015945 | 0.005998
-0.63 | 0.0002989 | 0.0015232 | 0.005785
-0.62 | 0.00028467 | 0.0014677 | 0.005575
-0.61 | 0.00026883 | 0.0014122 | 0.005376
-0.6 | 0.00025766 | 0.0013571 | 0.005179
-0.59 | 0.000245 | 0.0013107 | 0.005007
-0.58 | 0.00023326 | 0.0012634 | 0.0048853
-0.57 | 0.0002215 | 0.0012038 | 0.0047012
-0.56 | 0.00020964 | 0.0011559 | 0.0045681
-0.55 | 0.00019967 | 0.0011068 | 0.0044046
-0.54 | 0.00019114 | 0.0010689 | 0.0042542
-0.53 | 0.00018169 | 0.0010296 | 0.0040984
-0.52 | 0.00017232 | 0.0009879 | 0.0039658
-0.51 | 0.00016619 | 0.0009601 | 0.0038584
-0.5 | 0.00015885 | 0.0009246 | 0.0037315
-0.49 | 0.00015166 | 0.0008936 | 0.0036175
-0.48 | 0.00014684 | 0.0008618 | 0.0035416
-0.47 | 0.00014418 | 0.0008437 | 0.0034568
-0.46 | 0.0001417 | 0.0008224 | 0.0033951
-0.45 | 0.0001417 | 0.0008173 | 0.0033482
-0.44 | 0.00014445 | 0.0008159 | 0.0033469
-0.43 | 0.00015102 | 0.0008279 | 0.0034025
-0.42 | 0.00016336 | 0.0008664 | 0.0035067
-0.41 | 0.00018229 | 0.0009193 | 0.0037049
-0.4 | 0.00021078 | 0.0010122 | 0.0040243
-0.39 | 0.00025179 | 0.0011453 | 0.004487
-0.38 | 0.00031092 | 0.0013456 | 0.0051894
-0.37 | 0.00039583 | 0.0016313 | 0.006264
-0.36 | 0.00051 | 0.0020195 | 0.007704
-0.35 | 0.0007141 | 0.0025917 | 0.00979
-0.34 | 0.0009527 | 0.0033845 | 0.012831
-0.33 | 0.0012813 | 0.0044807 | 0.017012
-0.32 | 0.0017273 | 0.006163 | 0.022797
-0.31 | 0.0023565 | 0.008281 | 0.031043
-0.3 | 0.0032216 | 0.011265 | 0.042536
-0.29 | 0.0044068 | 0.015312 | 0.05868
-0.28 | 0.006238 | 0.020981 | 0.08024
-0.27 | 0.008567 | 0.02881 | 0.11005
-0.26 | 0.011694 | 0.039515 | 0.15189
-0.25 | 0.015989 | 0.054019 | 0.20787
-0.24 | 0.021743 | 0.07533 | 0.28371
-0.23 | 0.029758 | 0.10227 | 0.38889
-0.22 | 0.040466 | 0.13859 | 0.52659
-0.21 | 0.055063 | 0.18809 | 0.7149
-0.2 | 0.07663 | 0.25602 | 0.9695
-0.19 | 0.10358 | 0.34549 | 1.295
-0.18 | 0.14069 | 0.46611 | 1.7457
-0.17 | 0.18962 | 0.6283 | 2.3134
-0.16 | 0.25531 | 0.8399 | 3.0437
-0.15 | 0.34299 | 1.1194 | 3.9968
-0.14 | 0.46117 | 1.4862 | 5.1942
-0.13 | 0.6163 | 1.9559 | 6.711
-0.12 | 0.8221 | 2.571 | 8.506
-0.11 | 1.0913 | 3.3505 | 10.714
-0.1 | 1.437 | 4.3451 | 13.328
-0.09 | 1.8937 | 5.5723 | 16.434
-0.08 | 2.4696 | 7.118 | 20.021
-0.07 | 3.203 | 8.995 | 24.018
-0.06 | 4.1173 | 11.23 | 28.635
-0.05 | 5.2443 | 13.959 | 33.741
-0.04 | 6.59 | 17.042 | 39.328
-0.03 | 8.237 | 20.678 | 45.421
-0.02 | 10.198 | 24.814 | 51.976
-0.01 | 12.488 | 29.511 | 59.08
0 | 15.151 | 34.694 | 66.82
0.01 | 18.116 | 40.411 | 74.82
0.02 | 21.404 | 46.59 | 83.11
0.03 | 25.146 | 53.269 | 91.92
0.04 | 29.038 | 60.33 | 101.15
0.05 | 33.302 | 67.87 | 110.7
0.06 | 37.805 | 75.82 | 120.6
0.07 | 42.524 | 84.19 | 130.84
0.08 | 47.418 | 92.93 | 141.04
0.09 | 52.338 | 101.78 | 151.77
0.1 | 57.32 | 111.1 | 162.63
0.11 | 62.39 | 120.66 | 173.63
0.12 | 67.5 | 130.37 | 185.03
0.13 | 72.46 | 140.47 | 196.35
0.14 | 77.3 | 150.66 | 207.83
0.15 | 82.12 | 161.12 | 219.52
0.16 | 86.85 | 171.8 | 231.35
0.17 | 91.38 | 182.29 | 243.04
0.18 | 95.69 | 193.24 | 254.97
0.19 | 99.83 | 204.18 | 266.94
0.2 | 103.67 | 215.21 | 278.94
0.21 | 107.59 | 226.47 | 291.12
0.22 | 111.16 | 237.54 | 303.02
0.23 | 114.64 | 248.83 | 315.15
0.24 | 117.89 | 260.12 | 327.18
0.25 | 120.86 | 271.39 | 339.26
0.26 | 123.75 | 282.53 | 351.29
0.27 | 126.35 | 293.83 | 363.16
0.28 | 128.93 | 305.13 | 375.1
0.29 | 131.4 | 316.31 | 386.93
0.3 | 133.81 | 327.59 | 398.82
0.31 | 135.79 | 338.43 | 410.38
0.32 | 137.67 | 349.52 | 421.99
0.33 | 139.49 | 360.42 | 433.56
0.34 | 141.3 | 371.22 | 444.92
0.35 | 143.18 | 381.89 | 456.41
0.36 | 144.47 | 392.39 | 467.28
0.37 | 145.81 | 402.84 | 478.51
0.38 | 147.33 | 413.05 | 489.33
0.39 | 148.62 | 423.14 | 500.04
0.4 | 149.89 | 432.91 | 510.61
0.41 | 150.85 | 442.58 | 520.9
0.42 | 151.97 | 452.2 | 531.26
0.43 | 153.08 | 461.44 | 541.31
0.44 | 154.17 | 470.55 | 551.18
0.45 | 154.91 | 479.21 | 560.67
0.46 | 155.72 | 487.86 | 570.3
0.47 | 156.61 | 496.15 | 579.2
0.48 | 157.32 | 504.19 | 588.2
0.49 | 158.37 | 511.96 | 597.2
0.5 | 158.74 | 519.4 | 605.8

## Tranconductance (mS-mm)
VGS (V) | VDS = 0.100 V | VDS = 0.500 V | VDS = 0.900 V
-0.75 | -0.00251 | -0.00678 | -0.0309
-0.74 | -0.0025555 | -0.008825 | -0.0299
-0.73 | -0.0023365 | -0.00942 | -0.024
-0.72 | -0.00223 | -0.007375 | -0.02465
-0.71 | -0.0024 | -0.00766 | -0.02645
-0.7 | -0.001957 | -0.00879 | -0.0216
-0.69 | -0.0017495 | -0.007995 | -0.02285
-0.68 | -0.0019425 | -0.00685 | -0.02265
-0.67 | -0.001804 | -0.007245 | -0.02135
-0.66 | -0.001693 | -0.00734 | -0.0222
-0.65 | -0.0016135 | -0.006565 | -0.02045
-0.64 | -0.001532 | -0.00666 | -0.0202
-0.63 | -0.001463 | -0.00634 | -0.02115
-0.62 | -0.0015035 | -0.00555 | -0.02045
-0.61 | -0.0013505 | -0.00553 | -0.0198
-0.6 | -0.0011915 | -0.005075 | -0.01845
-0.59 | -0.00122 | -0.004685 | -0.014685
-0.58 | -0.001175 | -0.005345 | -0.01529
-0.57 | -0.001181 | -0.005375 | -0.01586
-0.56 | -0.0010915 | -0.00485 | -0.01483
-0.55 | -0.000925 | -0.00435 | -0.015695
-0.54 | -0.000899 | -0.00386 | -0.01531
-0.53 | -0.000941 | -0.00405 | -0.01442
-0.52 | -0.000775 | -0.003475 | -0.012
-0.51 | -0.0006735 | -0.003165 | -0.011715
-0.5 | -0.0007265 | -0.003325 | -0.012045
-0.49 | -0.0006005 | -0.00314 | -0.009495
-0.48 | -0.000374 | -0.002495 | -0.008035
-0.47 | -0.000257 | -0.00197 | -0.007325
-0.46 | -0.000124 | -0.00132 | -0.00543
-0.45 | 0.0001375 | -0.000325 | -0.00241
-0.44 | 0.000466 | 0.00053 | 0.002715
-0.43 | 0.0009455 | 0.002525 | 0.00799
-0.42 | 0.0015635 | 0.00457 | 0.01512
-0.41 | 0.002371 | 0.00729 | 0.02588
-0.4 | 0.003475 | 0.0113 | 0.039105
-0.39 | 0.005007 | 0.01667 | 0.058255
-0.38 | 0.007202 | 0.0243 | 0.08885
-0.37 | 0.009954 | 0.033695 | 0.12573
-0.36 | 0.0159135 | 0.04802 | 0.1763
-0.35 | 0.022135 | 0.06825 | 0.25635
-0.34 | 0.02836 | 0.09445 | 0.3611
-0.33 | 0.03873 | 0.138925 | 0.4983
-0.32 | 0.05376 | 0.190015 | 0.70155
-0.31 | 0.074715 | 0.2551 | 0.98695
-0.3 | 0.102515 | 0.35155 | 1.38185
-0.29 | 0.15082 | 0.4858 | 1.8852
-0.28 | 0.20801 | 0.6749 | 2.5685
-0.27 | 0.2728 | 0.9267 | 3.5825
-0.26 | 0.3711 | 1.26045 | 4.891
-0.25 | 0.50245 | 1.79075 | 6.591
-0.24 | 0.68845 | 2.41255 | 9.051
-0.23 | 0.93615 | 3.163 | 12.144
-0.22 | 1.26525 | 4.291 | 16.3005
-0.21 | 1.8082 | 5.8715 | 22.1455
-0.2 | 2.42585 | 7.87 | 29.005
-0.19 | 3.203 | 10.5045 | 38.81
-0.18 | 4.302 | 14.1405 | 50.92
-0.17 | 5.731 | 18.6895 | 64.9
-0.16 | 7.6685 | 24.555 | 84.17
-0.15 | 10.293 | 32.315 | 107.525
-0.14 | 13.6655 | 41.825 | 135.71
-0.13 | 18.0465 | 54.24 | 165.59
-0.12 | 23.75 | 69.73 | 200.15
-0.11 | 30.745 | 88.705 | 241.1
-0.1 | 40.12 | 111.09 | 286
-0.09 | 51.63 | 138.645 | 334.65
-0.08 | 65.465 | 171.135 | 379.2
-0.07 | 82.385 | 205.6 | 430.7
-0.06 | 102.065 | 248.2 | 486.15
-0.05 | 123.635 | 290.6 | 534.65
-0.04 | 149.635 | 335.95 | 584
-0.03 | 180.4 | 388.6 | 632.4
-0.02 | 212.55 | 441.65 | 682.95
-0.01 | 247.65 | 494 | 742.2
0 | 281.4 | 545 | 787
0.01 | 312.65 | 594.8 | 814.5
0.02 | 351.5 | 642.9 | 855
0.03 | 381.7 | 687 | 902
0.04 | 407.8 | 730.05 | 939
0.05 | 438.35 | 774.5 | 972.5
0.06 | 461.1 | 816 | 1007
0.07 | 480.65 | 855.5 | 1022
0.08 | 490.7 | 879.5 | 1046.5
0.09 | 495.1 | 908.5 | 1079.5
0.1 | 502.6 | 944 | 1093
0.11 | 509 | 963.5 | 1120
0.12 | 503.5 | 990.5 | 1136
0.13 | 490 | 1014.5 | 1140
0.14 | 483 | 1032.5 | 1158.5
0.15 | 477.5 | 1057 | 1176
0.16 | 463 | 1058.5 | 1176
0.17 | 442 | 1072 | 1181
0.18 | 422.5 | 1094.5 | 1195
0.19 | 399 | 1098.5 | 1198.5
0.2 | 388 | 1114.5 | 1209
0.21 | 374.5 | 1116.5 | 1204
0.22 | 352.5 | 1118 | 1201.5
0.23 | 336.5 | 1129 | 1208
0.24 | 311 | 1128 | 1205.5
0.25 | 293 | 1120.5 | 1205.5
0.26 | 274.5 | 1122 | 1195
0.27 | 259 | 1130 | 1190.5
0.28 | 252.5 | 1124 | 1188.5
0.29 | 244 | 1123 | 1186
0.3 | 219.5 | 1106 | 1172.5
0.31 | 193 | 1096.5 | 1158.5
0.32 | 185 | 1099.5 | 1159
0.33 | 181.5 | 1085 | 1146.5
0.34 | 184.5 | 1073.5 | 1142.5
0.35 | 158.5 | 1058.5 | 1118
0.36 | 131.5 | 1047.5 | 1105
0.37 | 143 | 1033 | 1102.5
0.38 | 140.5 | 1015 | 1076.5
0.39 | 128 | 993 | 1064
0.4 | 111.5 | 972 | 1043
0.41 | 104 | 964.5 | 1032.5
0.42 | 111.5 | 943 | 1020.5
0.43 | 110 | 917.5 | 996
0.44 | 91.5 | 888.5 | 968
0.45 | 77.5 | 865.5 | 956
0.46 | 85 | 847 | 926.5
0.47 | 80 | 816.5 | 895
0.48 | 88 | 790.5 | 900
0.49 | 71 | 760.5 | 880
0.5 | 37 | 744 | 860