## IDS-VDS Characteristic (mA-mm)
VGS (V) | VDS = 0.100 V | VDS = 0.500 V | VDS = 0.900 V
-0.75 | 0.00048173 | 0.0021884 | 0.007608
-0.74 | 0.00045825 | 0.0021116 | 0.00742
-0.73 | 0.00043728 | 0.0020252 | 0.00716
-0.72 | 0.00041596 | 0.0019529 | 0.006986
-0.71 | 0.00039828 | 0.0018751 | 0.006722
-0.7 | 0.00038244 | 0.0018002 | 0.0065
-0.69 | 0.00036224 | 0.0017445 | 0.00632
-0.68 | 0.00034591 | 0.0016783 | 0.006153
-0.67 | 0.0003289 | 0.0016064 | 0.005954
-0.66 | 0.00031571 | 0.0015344 | 0.005714
-0.65 | 0.00029891 | 0.001474 | 0.005573
-0.64 | 0.00028445 | 0.001419 | 0.005347
-0.63 | 0.00027003 | 0.0013665 | 0.005174
-0.62 | 0.00025811 | 0.0013042 | 0.0050009
-0.61 | 0.00024838 | 0.0012606 | 0.0049029
-0.6 | 0.00023794 | 0.0012102 | 0.0046912
-0.59 | 0.00022536 | 0.0011711 | 0.0045575
-0.58 | 0.00021331 | 0.0011295 | 0.0043923
-0.57 | 0.00020364 | 0.0010824 | 0.00425
-0.56 | 0.00019331 | 0.0010393 | 0.0041064
-0.55 | 0.00018406 | 0.0010029 | 0.0039592
-0.54 | 0.00017609 | 0.0009588 | 0.003847
-0.53 | 0.0001673 | 0.0009274 | 0.0037204
-0.52 | 0.00016043 | 0.0008932 | 0.0035902
-0.51 | 0.00015195 | 0.0008606 | 0.0034954
-0.5 | 0.00014683 | 0.0008329 | 0.003367
-0.49 | 0.0001426 | 0.0008049 | 0.0032934
-0.48 | 0.00013801 | 0.000783 | 0.0032302
-0.47 | 0.00013458 | 0.0007645 | 0.0031541
-0.46 | 0.00013324 | 0.0007534 | 0.0031342
-0.45 | 0.00013383 | 0.0007531 | 0.0030999
-0.44 | 0.00013825 | 0.0007626 | 0.0031329
-0.43 | 0.00014671 | 0.0007802 | 0.0032026
-0.42 | 0.00015972 | 0.0008181 | 0.0033163
-0.41 | 0.00018048 | 0.0008857 | 0.003549
-0.4 | 0.00021068 | 0.000987 | 0.0039046
-0.39 | 0.00025541 | 0.0011399 | 0.0044247
-0.38 | 0.00031844 | 0.0013566 | 0.0052028
-0.37 | 0.00040633 | 0.0016627 | 0.006373
-0.36 | 0.00053094 | 0.0020968 | 0.007945
-0.35 | 0.0007456 | 0.0026904 | 0.010199
-0.34 | 0.0009969 | 0.0035373 | 0.013378
-0.33 | 0.0013397 | 0.0047093 | 0.017887
-0.32 | 0.0018163 | 0.006469 | 0.024149
-0.31 | 0.0024736 | 0.008742 | 0.032932
-0.3 | 0.0033935 | 0.011884 | 0.04506
-0.29 | 0.0046172 | 0.01627 | 0.06253
-0.28 | 0.006571 | 0.022152 | 0.08548
-0.27 | 0.008968 | 0.030443 | 0.11694
-0.26 | 0.012235 | 0.04162 | 0.16137
-0.25 | 0.016637 | 0.056935 | 0.22023
-0.24 | 0.022663 | 0.07894 | 0.30092
-0.23 | 0.030918 | 0.10752 | 0.40949
-0.22 | 0.041961 | 0.14591 | 0.55657
-0.21 | 0.0573 | 0.19775 | 0.7516
-0.2 | 0.07808 | 0.2676 | 1.0182
-0.19 | 0.10542 | 0.36256 | 1.3701
-0.18 | 0.14303 | 0.48724 | 1.8285
-0.17 | 0.19256 | 0.6552 | 2.4141
-0.16 | 0.25936 | 0.8739 | 3.1834
-0.15 | 0.34762 | 1.1593 | 4.1587
-0.14 | 0.46771 | 1.542 | 5.4102
-0.13 | 0.6275 | 2.0247 | 6.926
-0.12 | 0.8378 | 2.6578 | 8.791
-0.11 | 1.1108 | 3.4595 | 11.07
-0.1 | 1.4621 | 4.4634 | 13.744
-0.09 | 1.9285 | 5.744 | 16.918
-0.08 | 2.5024 | 7.301 | 20.498
-0.07 | 3.2491 | 9.199 | 24.671
-0.06 | 4.176 | 11.46 | 29.296
-0.05 | 5.3131 | 14.217 | 34.48
-0.04 | 6.679 | 17.416 | 40.169
-0.03 | 8.32 | 21.075 | 46.297
-0.02 | 10.306 | 25.249 | 53.062
-0.01 | 12.623 | 29.957 | 60.38
0 | 15.273 | 35.299 | 68.15
0.01 | 18.23 | 41.031 | 76.26
0.02 | 21.572 | 47.238 | 84.79
0.03 | 25.3 | 53.938 | 93.75
0.04 | 29.312 | 61.19 | 103.11
0.05 | 33.622 | 68.71 | 112.72
0.06 | 38.105 | 76.92 | 122.74
0.07 | 42.881 | 85.37 | 133.08
0.08 | 47.752 | 94.13 | 143.66
0.09 | 52.79 | 103.27 | 154.48
0.1 | 57.81 | 112.52 | 165.49
0.11 | 62.86 | 122.3 | 176.8
0.12 | 68.06 | 132.28 | 188.13
0.13 | 73.29 | 142.44 | 199.73
0.14 | 78.31 | 152.82 | 211.54
0.15 | 83.14 | 163.22 | 223.36
0.16 | 87.79 | 174.07 | 235.44
0.17 | 92.34 | 184.97 | 247.22
0.18 | 96.83 | 195.99 | 259.35
0.19 | 101.2 | 206.93 | 271.41
0.2 | 105.33 | 218.19 | 283.67
0.21 | 109.18 | 229.61 | 295.89
0.22 | 112.7 | 240.97 | 308.1
0.23 | 116.03 | 252.5 | 320.27
0.24 | 119.44 | 263.72 | 332.45
0.25 | 122.75 | 275.3 | 344.71
0.26 | 125.93 | 286.65 | 356.7
0.27 | 128.64 | 298.07 | 368.95
0.28 | 130.97 | 309.54 | 380.96
0.29 | 133.34 | 320.82 | 392.86
0.3 | 135.62 | 332.22 | 404.95
0.31 | 138.19 | 343.34 | 416.55
0.32 | 140.23 | 354.46 | 428.3
0.33 | 141.98 | 365.38 | 439.96
0.34 | 143.56 | 376.37 | 451.43
0.35 | 145.31 | 387.23 | 462.73
0.36 | 147.17 | 397.79 | 473.83
0.37 | 148.74 | 408.32 | 484.99
0.38 | 149.76 | 418.52 | 495.95
0.39 | 150.96 | 428.79 | 506.63
0.4 | 152.68 | 438.68 | 517.04
0.41 | 153.96 | 448.33 | 527.41
0.42 | 154.89 | 458.02 | 537.8
0.43 | 155.65 | 467.3 | 547.75
0.44 | 156.59 | 476.4 | 557.67
0.45 | 158.05 | 485.19 | 567.03
0.46 | 158.92 | 493.71 | 576.4
0.47 | 159.57 | 501.98 | 585.6
0.48 | 160.08 | 510.14 | 594.3
0.49 | 160.88 | 517.82 | 603.2
0.5 | 162.14 | 525.23 | 611.5

## Tranconductance (mS-mm)
VGS (V) | VDS = 0.100 V | VDS = 0.500 V | VDS = 0.900 V
-0.75 | -0.002348 | -0.00768 | -0.0188
-0.74 | -0.0022225 | -0.00816 | -0.0224
-0.73 | -0.0021145 | -0.007935 | -0.0217
-0.72 | -0.00195 | -0.007505 | -0.0219
-0.71 | -0.001676 | -0.007635 | -0.0243
-0.7 | -0.001802 | -0.00653 | -0.0201
-0.69 | -0.0018265 | -0.006095 | -0.01735
-0.68 | -0.001667 | -0.006905 | -0.0183
-0.67 | -0.00151 | -0.007195 | -0.02195
-0.66 | -0.0014995 | -0.00662 | -0.01905
-0.65 | -0.001563 | -0.00577 | -0.01835
-0.64 | -0.001444 | -0.005375 | -0.01995
-0.63 | -0.001317 | -0.00574 | -0.017305
-0.62 | -0.0010825 | -0.005295 | -0.013555
-0.61 | -0.0010085 | -0.0047 | -0.015485
-0.6 | -0.001151 | -0.004475 | -0.01727
-0.59 | -0.0012315 | -0.004035 | -0.014945
-0.58 | -0.001086 | -0.004435 | -0.015375
-0.57 | -0.001 | -0.00451 | -0.014295
-0.56 | -0.000979 | -0.003975 | -0.01454
-0.55 | -0.000861 | -0.004025 | -0.01297
-0.54 | -0.000838 | -0.003775 | -0.01194
-0.53 | -0.000783 | -0.00328 | -0.01284
-0.52 | -0.0007675 | -0.00334 | -0.01125
-0.51 | -0.00068 | -0.003015 | -0.01116
-0.5 | -0.0004675 | -0.002785 | -0.0101
-0.49 | -0.000441 | -0.002495 | -0.00684
-0.48 | -0.000401 | -0.00202 | -0.006965
-0.47 | -0.0002385 | -0.00148 | -0.0048
-0.46 | -3.75e-05 | -0.00057 | -0.00271
-0.45 | 0.0002505 | 0.00046 | -6.5e-05
-0.44 | 0.000644 | 0.001355 | 0.005135
-0.43 | 0.0010735 | 0.002775 | 0.00917
-0.42 | 0.0016885 | 0.005275 | 0.01732
-0.41 | 0.002548 | 0.008445 | 0.029415
-0.4 | 0.0037465 | 0.01271 | 0.043785
-0.39 | 0.005388 | 0.01848 | 0.06491
-0.38 | 0.007546 | 0.02614 | 0.097415
-0.37 | 0.010625 | 0.03701 | 0.13711
-0.36 | 0.0169635 | 0.051385 | 0.1913
-0.35 | 0.023298 | 0.072025 | 0.27165
-0.34 | 0.029705 | 0.100945 | 0.3844
-0.33 | 0.04097 | 0.146585 | 0.53855
-0.32 | 0.056695 | 0.201635 | 0.75225
-0.31 | 0.07886 | 0.27075 | 1.04555
-0.3 | 0.10718 | 0.3764 | 1.4799
-0.29 | 0.158875 | 0.5134 | 2.021
-0.28 | 0.21754 | 0.70865 | 2.7205
-0.27 | 0.2832 | 0.9734 | 3.7945
-0.26 | 0.38345 | 1.3246 | 5.1645
-0.25 | 0.5214 | 1.866 | 6.9775
-0.24 | 0.71405 | 2.52925 | 9.463
-0.23 | 0.9649 | 3.3485 | 12.7825
-0.22 | 1.3191 | 4.5115 | 17.1055
-0.21 | 1.80595 | 6.0845 | 23.0815
-0.2 | 2.406 | 8.2405 | 30.925
-0.19 | 3.2475 | 10.982 | 40.515
-0.18 | 4.357 | 14.632 | 52.2
-0.17 | 5.8165 | 19.333 | 67.745
-0.16 | 7.753 | 25.205 | 87.23
-0.15 | 10.4175 | 33.405 | 111.34
-0.14 | 13.994 | 43.27 | 138.365
-0.13 | 18.5045 | 55.79 | 169.04
-0.12 | 24.165 | 71.74 | 207.2
-0.11 | 31.215 | 90.28 | 247.65
-0.1 | 40.885 | 114.225 | 292.4
-0.09 | 52.015 | 141.88 | 337.7
-0.08 | 66.03 | 172.75 | 387.65
-0.07 | 83.68 | 207.95 | 439.9
-0.06 | 103.2 | 250.9 | 490.45
-0.05 | 125.15 | 297.8 | 543.65
-0.04 | 150.345 | 342.9 | 590.85
-0.03 | 181.35 | 391.65 | 644.65
-0.02 | 215.15 | 444.1 | 704.15
-0.01 | 248.35 | 502.5 | 754.4
0 | 280.35 | 553.7 | 794
0.01 | 314.95 | 596.95 | 832
0.02 | 353.5 | 645.35 | 874.5
0.03 | 387 | 697.6 | 916
0.04 | 416.1 | 738.6 | 948.5
0.05 | 439.65 | 786.5 | 981.5
0.06 | 462.95 | 833 | 1018
0.07 | 482.35 | 860.5 | 1046
0.08 | 495.45 | 895 | 1070
0.09 | 502.9 | 919.5 | 1091.5
0.1 | 503.5 | 951.5 | 1116
0.11 | 512.5 | 988 | 1132
0.12 | 521.5 | 1007 | 1146.5
0.13 | 512.5 | 1027 | 1170.5
0.14 | 492.5 | 1039 | 1181.5
0.15 | 474 | 1062.5 | 1195
0.16 | 460 | 1087.5 | 1193
0.17 | 452 | 1096 | 1195.5
0.18 | 443 | 1098 | 1209.5
0.19 | 425 | 1110 | 1216
0.2 | 399 | 1134 | 1224
0.21 | 368.5 | 1139 | 1221.5
0.22 | 342.5 | 1144.5 | 1219
0.23 | 337 | 1137.5 | 1217.5
0.24 | 336 | 1140 | 1222
0.25 | 324.5 | 1146.5 | 1212.5
0.26 | 294.5 | 1138.5 | 1212
0.27 | 252 | 1144.5 | 1213
0.28 | 235 | 1137.5 | 1195.5
0.29 | 232.5 | 1134 | 1199.5
0.3 | 242.5 | 1126 | 1184.5
0.31 | 230.5 | 1112 | 1167.5
0.32 | 189.5 | 1102 | 1170.5
0.33 | 166.5 | 1095.5 | 1156.5
0.34 | 166.5 | 1092.5 | 1138.5
0.35 | 180.5 | 1071 | 1120
0.36 | 171.5 | 1054.5 | 1113
0.37 | 129.5 | 1036.5 | 1106
0.38 | 111 | 1023.5 | 1082
0.39 | 146 | 1008 | 1054.5
0.4 | 150 | 977 | 1039
0.41 | 110.5 | 967 | 1038
0.42 | 84.5 | 948.5 | 1017
0.43 | 85 | 919 | 993.5
0.44 | 120 | 894.5 | 964
0.45 | 116.5 | 865.5 | 936.5
0.46 | 76 | 839.5 | 928.5
0.47 | 58 | 821.5 | 895
0.48 | 65.5 | 792 | 880
0.49 | 103 | 754.5 | 860
0.5 | 126 | 741 | 830