## IDS-VDS Characteristic (mA-mm)
VGS (V) | VDS = 0.100 V | VDS = 0.500 V | VDS = 0.900 V
-0.75 | 0.00049002 | 0.0021155 | 0.007339
-0.74 | 0.00046732 | 0.0020594 | 0.007135
-0.73 | 0.00044753 | 0.0019786 | 0.006887
-0.72 | 0.00042718 | 0.0019091 | 0.006694
-0.71 | 0.00040857 | 0.001831 | 0.006471
-0.7 | 0.00038702 | 0.0017672 | 0.006245
-0.69 | 0.00036849 | 0.0016926 | 0.006061
-0.68 | 0.00035055 | 0.0016344 | 0.005871
-0.67 | 0.00033423 | 0.0015711 | 0.005687
-0.66 | 0.00031764 | 0.0015062 | 0.005479
-0.65 | 0.0003045 | 0.0014451 | 0.005323
-0.64 | 0.00028857 | 0.0013969 | 0.005134
-0.63 | 0.00027861 | 0.0013462 | 0.0049464
-0.62 | 0.0002624 | 0.0012881 | 0.0048263
-0.61 | 0.0002501 | 0.0012414 | 0.004667
-0.6 | 0.00023868 | 0.0012057 | 0.0045232
-0.59 | 0.00022765 | 0.0011507 | 0.0043672
-0.58 | 0.00021742 | 0.001106 | 0.0042256
-0.57 | 0.00020719 | 0.0010618 | 0.0040788
-0.56 | 0.00019671 | 0.0010233 | 0.0039582
-0.55 | 0.00018867 | 0.0009781 | 0.0038121
-0.54 | 0.00017889 | 0.0009458 | 0.0036898
-0.53 | 0.00017093 | 0.000913 | 0.0035616
-0.52 | 0.0001638 | 0.0008744 | 0.0034734
-0.51 | 0.00015692 | 0.000848 | 0.003354
-0.5 | 0.00015128 | 0.0008232 | 0.0032698
-0.49 | 0.00014441 | 0.0008007 | 0.0031926
-0.48 | 0.00014053 | 0.0007755 | 0.0031046
-0.47 | 0.00013903 | 0.0007632 | 0.0030627
-0.46 | 0.0001369 | 0.000757 | 0.0030111
-0.45 | 0.00013964 | 0.0007503 | 0.0030129
-0.44 | 0.00014437 | 0.0007632 | 0.0030585
-0.43 | 0.00015253 | 0.0007877 | 0.0031258
-0.42 | 0.00016814 | 0.0008328 | 0.003285
-0.41 | 0.00019051 | 0.0009081 | 0.0035607
-0.4 | 0.00022387 | 0.0010192 | 0.0039414
-0.39 | 0.00027251 | 0.0011783 | 0.0045163
-0.38 | 0.00034075 | 0.0014165 | 0.0053519
-0.37 | 0.00043601 | 0.0017516 | 0.006665
-0.36 | 0.00056945 | 0.0022224 | 0.008378
-0.35 | 0.0007983 | 0.0028622 | 0.010781
-0.34 | 0.0010656 | 0.0037811 | 0.014269
-0.33 | 0.0014329 | 0.0050531 | 0.019077
-0.32 | 0.0019415 | 0.006931 | 0.025874
-0.31 | 0.0026376 | 0.009379 | 0.035284
-0.3 | 0.0035995 | 0.012773 | 0.048593
-0.29 | 0.0049215 | 0.017422 | 0.067
-0.28 | 0.006976 | 0.023692 | 0.09137
-0.27 | 0.009544 | 0.032643 | 0.12574
-0.26 | 0.012961 | 0.044614 | 0.17236
-0.25 | 0.017654 | 0.06176 | 0.23534
-0.24 | 0.024033 | 0.08342 | 0.32211
-0.23 | 0.032689 | 0.11392 | 0.43837
-0.22 | 0.044485 | 0.15528 | 0.5932
-0.21 | 0.06152 | 0.21025 | 0.8029
-0.2 | 0.08347 | 0.28358 | 1.0801
-0.19 | 0.11242 | 0.38188 | 1.4426
-0.18 | 0.15242 | 0.5155 | 1.9293
-0.17 | 0.20516 | 0.6925 | 2.5496
-0.16 | 0.27507 | 0.9202 | 3.3525
-0.15 | 0.36957 | 1.2228 | 4.3709
-0.14 | 0.49429 | 1.6242 | 5.667
-0.13 | 0.6606 | 2.13 | 7.265
-0.12 | 0.877 | 2.7868 | 9.221
-0.11 | 1.1599 | 3.6267 | 11.487
-0.1 | 1.5284 | 4.6819 | 14.251
-0.09 | 2.0095 | 5.999 | 17.575
-0.08 | 2.6094 | 7.605 | 21.241
-0.07 | 3.3692 | 9.567 | 25.505
-0.06 | 4.3203 | 11.933 | 30.162
-0.05 | 5.505 | 14.79 | 35.474
-0.04 | 6.912 | 17.971 | 41.316
-0.03 | 8.595 | 21.748 | 47.509
-0.02 | 10.626 | 26.034 | 54.323
-0.01 | 12.973 | 30.829 | 61.69
0 | 15.702 | 36.231 | 69.5
0.01 | 18.725 | 42.056 | 77.72
0.02 | 22.109 | 48.358 | 86.3
0.03 | 25.892 | 55.186 | 95.42
0.04 | 29.918 | 62.39 | 104.82
0.05 | 34.261 | 70.11 | 114.49
0.06 | 38.756 | 78.24 | 124.58
0.07 | 43.577 | 86.73 | 135.05
0.08 | 48.523 | 95.52 | 145.67
0.09 | 53.547 | 104.66 | 156.43
0.1 | 58.4 | 114.14 | 167.62
0.11 | 63.65 | 123.88 | 178.84
0.12 | 68.82 | 133.72 | 190.38
0.13 | 73.93 | 144.03 | 202.12
0.14 | 78.88 | 154.32 | 213.61
0.15 | 83.7 | 164.97 | 225.51
0.16 | 88.46 | 175.89 | 237.61
0.17 | 93.08 | 186.54 | 249.56
0.18 | 97.51 | 197.73 | 261.71
0.19 | 101.74 | 208.79 | 273.69
0.2 | 105.75 | 220.07 | 285.87
0.21 | 109.62 | 231.4 | 298.3
0.22 | 113.26 | 242.72 | 310.47
0.23 | 116.69 | 254.13 | 322.52
0.24 | 119.99 | 265.55 | 334.87
0.25 | 123.18 | 277.11 | 347.09
0.26 | 125.95 | 288.46 | 359.25
0.27 | 128.89 | 299.86 | 371.37
0.28 | 131.26 | 311.24 | 383.16
0.29 | 133.72 | 322.52 | 395.18
0.3 | 136.15 | 333.97 | 407.19
0.31 | 138.29 | 345.02 | 418.87
0.32 | 140.39 | 356.23 | 430.63
0.33 | 142.16 | 367.24 | 442.19
0.34 | 143.89 | 378.09 | 453.7
0.35 | 145.66 | 388.82 | 464.97
0.36 | 147.43 | 399.45 | 476.21
0.37 | 148.76 | 409.94 | 487.2
0.38 | 150.06 | 420.22 | 498.18
0.39 | 151.44 | 430.37 | 508.9
0.4 | 152.68 | 440.14 | 519.36
0.41 | 154.11 | 449.93 | 529.82
0.42 | 154.98 | 459.54 | 539.96
0.43 | 155.84 | 468.8 | 550.04
0.44 | 157.03 | 477.83 | 559.84
0.45 | 157.83 | 486.58 | 569.37
0.46 | 158.88 | 495.22 | 578.6
0.47 | 159.56 | 503.46 | 587.4
0.48 | 160.27 | 511.42 | 596.8
0.49 | 161.14 | 519.14 | 605.4
0.5 | 162.06 | 526.6 | 613.9

## Tranconductance (mS-mm)
VGS (V) | VDS = 0.100 V | VDS = 0.500 V | VDS = 0.900 V
-0.75 | -0.00227 | -0.00561 | -0.0204
-0.74 | -0.0021245 | -0.006845 | -0.0226
-0.73 | -0.002007 | -0.007515 | -0.02205
-0.72 | -0.001948 | -0.00738 | -0.0208
-0.71 | -0.002008 | -0.007095 | -0.02245
-0.7 | -0.002004 | -0.00692 | -0.0205
-0.69 | -0.0018235 | -0.00664 | -0.0187
-0.68 | -0.001713 | -0.006075 | -0.0187
-0.67 | -0.0016455 | -0.00641 | -0.0196
-0.66 | -0.0014865 | -0.0063 | -0.0182
-0.65 | -0.0014535 | -0.005465 | -0.01725
-0.64 | -0.0012945 | -0.004945 | -0.01883
-0.63 | -0.0013085 | -0.00544 | -0.015385
-0.62 | -0.0014255 | -0.00524 | -0.01397
-0.61 | -0.001186 | -0.00412 | -0.015155
-0.6 | -0.0011225 | -0.004535 | -0.01499
-0.59 | -0.001063 | -0.004985 | -0.01488
-0.58 | -0.001023 | -0.004445 | -0.01442
-0.57 | -0.0010355 | -0.004135 | -0.01337
-0.56 | -0.000926 | -0.004185 | -0.013335
-0.55 | -0.000891 | -0.003875 | -0.01342
-0.54 | -0.000887 | -0.003255 | -0.012525
-0.53 | -0.0007545 | -0.00357 | -0.01082
-0.52 | -0.0007005 | -0.00325 | -0.01038
-0.51 | -0.000626 | -0.00256 | -0.01018
-0.5 | -0.0006255 | -0.002365 | -0.00807
-0.49 | -0.0005375 | -0.002385 | -0.00826
-0.48 | -0.000269 | -0.001875 | -0.006495
-0.47 | -0.0001815 | -0.000925 | -0.004675
-0.46 | 3.05e-05 | -0.000645 | -0.00249
-0.45 | 0.0003735 | 0.00031 | 0.00237
-0.44 | 0.0006445 | 0.00187 | 0.005645
-0.43 | 0.0011885 | 0.00348 | 0.011325
-0.42 | 0.001899 | 0.00602 | 0.021745
-0.41 | 0.0027865 | 0.00932 | 0.03282
-0.4 | 0.0041 | 0.01351 | 0.04778
-0.39 | 0.005844 | 0.019865 | 0.070525
-0.38 | 0.008175 | 0.028665 | 0.107435
-0.37 | 0.011435 | 0.040295 | 0.151305
-0.36 | 0.0181145 | 0.05553 | 0.2058
-0.35 | 0.0248075 | 0.077935 | 0.29455
-0.34 | 0.03173 | 0.109545 | 0.4148
-0.33 | 0.043795 | 0.157495 | 0.58025
-0.32 | 0.060235 | 0.216295 | 0.81035
-0.31 | 0.0829 | 0.2921 | 1.13595
-0.3 | 0.114195 | 0.40215 | 1.5858
-0.29 | 0.168825 | 0.54595 | 2.13885
-0.28 | 0.231125 | 0.76105 | 2.937
-0.27 | 0.29925 | 1.0461 | 4.0495
-0.26 | 0.4055 | 1.45585 | 5.48
-0.25 | 0.5536 | 1.9403 | 7.4875
-0.24 | 0.75175 | 2.608 | 10.1515
-0.23 | 1.0226 | 3.593 | 13.5545
-0.22 | 1.44155 | 4.8165 | 18.2265
-0.21 | 1.94925 | 6.415 | 24.345
-0.2 | 2.545 | 8.5815 | 31.985
-0.19 | 3.4475 | 11.596 | 42.46
-0.18 | 4.637 | 15.531 | 55.35
-0.17 | 6.1325 | 20.235 | 71.16
-0.16 | 8.2205 | 26.515 | 91.065
-0.15 | 10.961 | 35.2 | 115.725
-0.14 | 14.5515 | 45.36 | 144.705
-0.13 | 19.1355 | 58.13 | 177.7
-0.12 | 24.965 | 74.835 | 211.1
-0.11 | 32.57 | 94.755 | 251.5
-0.1 | 42.48 | 118.615 | 304.4
-0.09 | 54.05 | 146.155 | 349.5
-0.08 | 67.985 | 178.4 | 396.5
-0.07 | 85.545 | 216.4 | 446.05
-0.06 | 106.79 | 261.15 | 498.45
-0.05 | 129.585 | 301.9 | 557.7
-0.04 | 154.5 | 347.9 | 601.75
-0.03 | 185.7 | 403.15 | 650.35
-0.02 | 218.9 | 454.05 | 709.05
-0.01 | 253.8 | 509.85 | 758.85
0 | 287.6 | 561.35 | 801.5
0.01 | 320.35 | 606.35 | 840
0.02 | 358.35 | 656.5 | 885
0.03 | 390.45 | 701.6 | 926
0.04 | 418.45 | 746.2 | 953.5
0.05 | 441.9 | 792.5 | 988
0.06 | 465.8 | 831 | 1028
0.07 | 488.35 | 864 | 1054.5
0.08 | 498.5 | 896.5 | 1069
0.09 | 493.85 | 931 | 1097.5
0.1 | 505.15 | 961 | 1120.5
0.11 | 521 | 979 | 1138
0.12 | 514 | 1007.5 | 1164
0.13 | 503 | 1030 | 1161.5
0.14 | 488.5 | 1047 | 1169.5
0.15 | 479 | 1078.5 | 1200
0.16 | 469 | 1078.5 | 1202.5
0.17 | 452.5 | 1092 | 1205
0.18 | 433 | 1112.5 | 1206.5
0.19 | 412 | 1117 | 1208
0.2 | 394 | 1130.5 | 1230.5
0.21 | 375.5 | 1132.5 | 1230
0.22 | 353.5 | 1136.5 | 1211
0.23 | 336.5 | 1141.5 | 1220
0.24 | 324.5 | 1149 | 1228.5
0.25 | 298 | 1145.5 | 1219
0.26 | 285.5 | 1137.5 | 1214
0.27 | 265.5 | 1139 | 1195.5
0.28 | 241.5 | 1133 | 1190.5
0.29 | 244.5 | 1136.5 | 1201.5
0.3 | 228.5 | 1125 | 1184.5
0.31 | 212 | 1113 | 1172
0.32 | 193.5 | 1111 | 1166
0.33 | 175 | 1093 | 1153.5
0.34 | 175 | 1079 | 1139
0.35 | 177 | 1068 | 1125.5
0.36 | 155 | 1056 | 1111.5
0.37 | 131.5 | 1038.5 | 1098.5
0.38 | 134 | 1021.5 | 1085
0.39 | 131 | 996 | 1059
0.4 | 133.5 | 978 | 1046
0.41 | 115 | 970 | 1030
0.42 | 86.5 | 943.5 | 1011
0.43 | 102.5 | 914.5 | 994
0.44 | 99.5 | 889 | 966.5
0.45 | 92.5 | 869.5 | 938
0.46 | 86.5 | 844 | 901.5
0.47 | 69.5 | 810 | 910
0.48 | 79 | 784 | 900
0.49 | 89.5 | 759 | 855
0.5 | 92 | 746 | 850