## IDS-VDS Characteristic (mA-mm)
VGS (V) | VDS = 0.100 V | VDS = 0.500 V | VDS = 0.900 V
-0.75 | 0.0004623 | 0.0019539 | 0.006594
-0.74 | 0.00043737 | 0.0018746 | 0.006408
-0.73 | 0.00041967 | 0.0018109 | 0.006213
-0.72 | 0.0004007 | 0.001741 | 0.005996
-0.71 | 0.00037974 | 0.0016784 | 0.005835
-0.7 | 0.00036155 | 0.0016192 | 0.005662
-0.69 | 0.00034679 | 0.0015594 | 0.005463
-0.68 | 0.0003318 | 0.0014983 | 0.005304
-0.67 | 0.00031761 | 0.0014414 | 0.005104
-0.66 | 0.00030347 | 0.0013868 | 0.0049411
-0.65 | 0.0002855 | 0.0013352 | 0.0047956
-0.64 | 0.00027385 | 0.0012887 | 0.0046677
-0.63 | 0.0002599 | 0.0012423 | 0.0045023
-0.62 | 0.00024743 | 0.0011957 | 0.004376
-0.61 | 0.00023701 | 0.0011473 | 0.0042089
-0.6 | 0.00022477 | 0.0011023 | 0.004086
-0.59 | 0.00021541 | 0.0010619 | 0.0039657
-0.58 | 0.00020455 | 0.0010235 | 0.003837
-0.57 | 0.00019471 | 0.0009856 | 0.0037088
-0.56 | 0.00018662 | 0.0009435 | 0.0035968
-0.55 | 0.00017841 | 0.000912 | 0.0034952
-0.54 | 0.00017071 | 0.0008759 | 0.0033781
-0.53 | 0.00016312 | 0.0008436 | 0.0032872
-0.52 | 0.00015585 | 0.0008197 | 0.0031742
-0.51 | 0.00014852 | 0.0007837 | 0.0030794
-0.5 | 0.00014227 | 0.0007664 | 0.0029935
-0.49 | 0.00013864 | 0.0007436 | 0.0029402
-0.48 | 0.0001335 | 0.000726 | 0.0028909
-0.47 | 0.00013251 | 0.0007143 | 0.0028451
-0.46 | 0.00013211 | 0.0007096 | 0.002796
-0.45 | 0.00013451 | 0.00071 | 0.0028169
-0.44 | 0.00013921 | 0.0007267 | 0.0028671
-0.43 | 0.00014965 | 0.0007561 | 0.002975
-0.42 | 0.00016527 | 0.0008082 | 0.0031558
-0.41 | 0.00018918 | 0.0008921 | 0.0034262
-0.4 | 0.00022538 | 0.0010053 | 0.00384
-0.39 | 0.00027706 | 0.0011847 | 0.0044794
-0.38 | 0.00034977 | 0.0014344 | 0.0053786
-0.37 | 0.00044973 | 0.0017905 | 0.006749
-0.36 | 0.0006014 | 0.0022736 | 0.00855
-0.35 | 0.0007952 | 0.0029642 | 0.011126
-0.34 | 0.0010702 | 0.0039296 | 0.014803
-0.33 | 0.0014469 | 0.0052522 | 0.019822
-0.32 | 0.0019641 | 0.00727 | 0.026992
-0.31 | 0.0026677 | 0.009793 | 0.036876
-0.3 | 0.0036613 | 0.013349 | 0.050744
-0.29 | 0.0050012 | 0.018207 | 0.06975
-0.28 | 0.007176 | 0.024831 | 0.0956
-0.27 | 0.009762 | 0.034088 | 0.13123
-0.26 | 0.013335 | 0.046627 | 0.17934
-0.25 | 0.018137 | 0.06449 | 0.24543
-0.24 | 0.02475 | 0.08747 | 0.33446
-0.23 | 0.033571 | 0.11875 | 0.45435
-0.22 | 0.045597 | 0.16122 | 0.6173
-0.21 | 0.06335 | 0.21728 | 0.8307
-0.2 | 0.08549 | 0.2938 | 1.1234
-0.19 | 0.11557 | 0.39606 | 1.4937
-0.18 | 0.15626 | 0.53294 | 1.992
-0.17 | 0.21017 | 0.7131 | 2.6345
-0.16 | 0.2825 | 0.9496 | 3.4639
-0.15 | 0.37589 | 1.2605 | 4.5052
-0.14 | 0.504 | 1.6635 | 5.822
-0.13 | 0.672 | 2.1877 | 7.437
-0.12 | 0.8937 | 2.8514 | 9.433
-0.11 | 1.1811 | 3.6983 | 11.772
-0.1 | 1.5523 | 4.763 | 14.6
-0.09 | 2.0414 | 6.089 | 17.889
-0.08 | 2.6445 | 7.747 | 21.63
-0.07 | 3.415 | 9.728 | 25.898
-0.06 | 4.3656 | 12.111 | 30.711
-0.05 | 5.5489 | 14.894 | 36.042
-0.04 | 6.945 | 18.202 | 41.837
-0.03 | 8.671 | 22.027 | 48.197
-0.02 | 10.68 | 26.306 | 55.035
-0.01 | 13.059 | 31.208 | 62.5
0 | 15.798 | 36.567 | 70.41
0.01 | 18.835 | 42.463 | 78.76
0.02 | 22.201 | 48.754 | 87.19
0.03 | 25.95 | 55.645 | 96.43
0.04 | 30.017 | 62.8 | 105.89
0.05 | 34.335 | 70.73 | 115.55
0.06 | 38.941 | 78.65 | 125.89
0.07 | 43.75 | 87.21 | 136.21
0.08 | 48.642 | 96.11 | 146.93
0.09 | 53.656 | 105.25 | 157.77
0.1 | 58.69 | 114.69 | 168.86
0.11 | 63.75 | 124.34 | 180.08
0.12 | 68.87 | 134.46 | 191.74
0.13 | 74.02 | 144.74 | 203.35
0.14 | 79.04 | 155.04 | 215.06
0.15 | 84.03 | 165.56 | 226.94
0.16 | 88.83 | 176.37 | 238.75
0.17 | 93.33 | 187.25 | 250.91
0.18 | 97.59 | 198.37 | 263.05
0.19 | 101.72 | 209.47 | 275.11
0.2 | 105.91 | 220.58 | 287.42
0.21 | 109.9 | 232.01 | 299.47
0.22 | 113.69 | 243.42 | 311.74
0.23 | 117.03 | 254.85 | 323.97
0.24 | 120.12 | 266.4 | 336.13
0.25 | 123.13 | 277.7 | 348.39
0.26 | 126.25 | 289.26 | 360.49
0.27 | 129.12 | 300.52 | 372.51
0.28 | 131.82 | 311.92 | 384.51
0.29 | 134.2 | 323.3 | 396.46
0.3 | 136.2 | 334.59 | 408.29
0.31 | 138.39 | 345.8 | 420.18
0.32 | 140.38 | 356.86 | 431.84
0.33 | 142.64 | 367.85 | 443.42
0.34 | 144.36 | 378.63 | 454.88
0.35 | 145.79 | 389.55 | 466.11
0.36 | 147.33 | 400.1 | 477.35
0.37 | 148.98 | 410.52 | 488.42
0.38 | 150.6 | 420.88 | 499.24
0.39 | 151.8 | 430.82 | 509.92
0.4 | 152.74 | 440.84 | 520.4
0.41 | 153.89 | 450.5 | 530.73
0.42 | 155.4 | 459.98 | 541.01
0.43 | 156.43 | 469.21 | 550.86
0.44 | 156.99 | 478.28 | 560.63
0.45 | 158.03 | 487.09 | 570.1
0.46 | 159 | 495.59 | 579.6
0.47 | 160.07 | 503.73 | 588.5
0.48 | 160.79 | 511.74 | 597.6
0.49 | 161.02 | 519.52 | 605.9
0.5 | 162.15 | 526.86 | 614.3

## Tranconductance (mS-mm)
VGS (V) | VDS = 0.100 V | VDS = 0.500 V | VDS = 0.900 V
-0.75 | -0.002493 | -0.00793 | -0.0186
-0.74 | -0.0021315 | -0.00715 | -0.01905
-0.73 | -0.0018335 | -0.00668 | -0.0206
-0.72 | -0.0019965 | -0.006625 | -0.0189
-0.71 | -0.0019575 | -0.00609 | -0.0167
-0.7 | -0.0016475 | -0.00595 | -0.0186
-0.69 | -0.0014875 | -0.006045 | -0.0179
-0.68 | -0.001459 | -0.0059 | -0.01795
-0.67 | -0.0014165 | -0.005575 | -0.018145
-0.66 | -0.0016055 | -0.00531 | -0.01542
-0.65 | -0.001481 | -0.004905 | -0.01367
-0.64 | -0.00128 | -0.004645 | -0.014665
-0.63 | -0.001321 | -0.00465 | -0.014585
-0.62 | -0.0011445 | -0.00475 | -0.01467
-0.61 | -0.001133 | -0.00467 | -0.0145
-0.6 | -0.00108 | -0.00427 | -0.01216
-0.59 | -0.001011 | -0.00394 | -0.01245
-0.58 | -0.001035 | -0.003815 | -0.012845
-0.57 | -0.0008965 | -0.004 | -0.01201
-0.56 | -0.000815 | -0.00368 | -0.01068
-0.55 | -0.0007955 | -0.00338 | -0.010935
-0.54 | -0.0007645 | -0.00342 | -0.0104
-0.53 | -0.000743 | -0.00281 | -0.010195
-0.52 | -0.00073 | -0.002995 | -0.01039
-0.51 | -0.000679 | -0.002665 | -0.009035
-0.5 | -0.000494 | -0.002005 | -0.00696
-0.49 | -0.0004385 | -0.00202 | -0.00513
-0.48 | -0.0003065 | -0.001465 | -0.004755
-0.47 | -6.95e-05 | -0.00082 | -0.004745
-0.46 | 0.0001 | -0.000215 | -0.00141
-0.45 | 0.000355 | 0.000855 | 0.003555
-0.44 | 0.000757 | 0.002305 | 0.007905
-0.43 | 0.001303 | 0.004075 | 0.014435
-0.42 | 0.0019765 | 0.0068 | 0.02256
-0.41 | 0.0030055 | 0.009855 | 0.03421
-0.4 | 0.004394 | 0.01463 | 0.05266
-0.39 | 0.0062195 | 0.021455 | 0.07693
-0.38 | 0.0086335 | 0.03029 | 0.11348
-0.37 | 0.0125815 | 0.04196 | 0.15857
-0.36 | 0.0172735 | 0.058685 | 0.21885
-0.35 | 0.02344 | 0.0828 | 0.31265
-0.34 | 0.032585 | 0.1144 | 0.4348
-0.33 | 0.044695 | 0.16702 | 0.60945
-0.32 | 0.06104 | 0.22704 | 0.8527
-0.31 | 0.08486 | 0.30395 | 1.1876
-0.3 | 0.116675 | 0.4207 | 1.6437
-0.29 | 0.175735 | 0.5741 | 2.2428
-0.28 | 0.23804 | 0.79405 | 3.074
-0.27 | 0.30795 | 1.0898 | 4.187
-0.26 | 0.41875 | 1.5201 | 5.71
-0.25 | 0.57075 | 2.04215 | 7.756
-0.24 | 0.7717 | 2.713 | 10.446
-0.23 | 1.04235 | 3.6875 | 14.142
-0.22 | 1.48895 | 4.9265 | 18.8175
-0.21 | 1.99465 | 6.629 | 25.305
-0.2 | 2.611 | 8.939 | 33.15
-0.19 | 3.5385 | 11.957 | 43.43
-0.18 | 4.73 | 15.852 | 57.04
-0.17 | 6.312 | 20.833 | 73.595
-0.16 | 8.286 | 27.37 | 93.535
-0.15 | 11.075 | 35.695 | 117.905
-0.14 | 14.8055 | 46.36 | 146.59
-0.13 | 19.485 | 59.395 | 180.55
-0.12 | 25.455 | 75.53 | 216.75
-0.11 | 32.93 | 95.58 | 258.35
-0.1 | 43.015 | 119.535 | 305.85
-0.09 | 54.61 | 149.2 | 351.5
-0.08 | 68.68 | 181.95 | 400.45
-0.07 | 86.055 | 218.2 | 454.05
-0.06 | 106.695 | 258.3 | 507.2
-0.05 | 128.97 | 304.55 | 556.3
-0.04 | 156.105 | 356.65 | 607.75
-0.03 | 186.75 | 405.2 | 659.9
-0.02 | 219.4 | 459.05 | 715.15
-0.01 | 255.9 | 513.05 | 768.75
0 | 288.8 | 562.75 | 813
0.01 | 320.15 | 609.35 | 839
0.02 | 355.75 | 659.1 | 883.5
0.03 | 390.8 | 702.3 | 935
0.04 | 419.25 | 754.25 | 956
0.05 | 446.2 | 792.5 | 1000
0.06 | 470.75 | 824 | 1033
0.07 | 485.05 | 873 | 1052
0.08 | 495.3 | 902 | 1078
0.09 | 502.4 | 929 | 1096.5
0.1 | 504.7 | 954.5 | 1115.5
0.11 | 509 | 988.5 | 1144
0.12 | 513.5 | 1020 | 1163.5
0.13 | 508.5 | 1029 | 1166
0.14 | 500.5 | 1041 | 1179.5
0.15 | 489.5 | 1066.5 | 1184.5
0.16 | 465 | 1084.5 | 1198.5
0.17 | 438 | 1100 | 1215
0.18 | 419.5 | 1111 | 1210
0.19 | 416 | 1110.5 | 1218.5
0.2 | 409 | 1127 | 1218
0.21 | 389 | 1142 | 1216
0.22 | 356.5 | 1142 | 1225
0.23 | 321.5 | 1149 | 1219.5
0.24 | 305 | 1142.5 | 1221
0.25 | 306.5 | 1143 | 1218
0.26 | 299.5 | 1141 | 1206
0.27 | 278.5 | 1133 | 1201
0.28 | 254 | 1139 | 1197.5
0.29 | 219 | 1133.5 | 1189
0.3 | 209.5 | 1125 | 1186
0.31 | 209 | 1113.5 | 1177.5
0.32 | 212.5 | 1102.5 | 1162
0.33 | 199 | 1088.5 | 1152
0.34 | 157.5 | 1085 | 1134.5
0.35 | 148.5 | 1073.5 | 1123.5
0.36 | 159.5 | 1048.5 | 1115.5
0.37 | 163.5 | 1039 | 1094.5
0.38 | 141 | 1015 | 1075
0.39 | 107 | 998 | 1058
0.4 | 104.5 | 984 | 1040.5
0.41 | 133 | 957 | 1030.5
0.42 | 127 | 935.5 | 1006.5
0.43 | 79.5 | 915 | 981
0.44 | 80 | 894 | 962
0.45 | 100.5 | 865.5 | 948.5
0.46 | 102 | 832 | 920
0.47 | 89.5 | 807.5 | 900
0.48 | 47.5 | 789.5 | 870
0.49 | 68 | 756 | 835
0.5 | 113 | 734 | 840