## IDS-VDS Characteristic (mA-mm)
VGS (V) | VDS = 0.100 V | VDS = 0.500 V | VDS = 0.900 V
-0.75 | 0.00047264 | 0.0019412 | 0.006444
-0.74 | 0.0004532 | 0.0018608 | 0.006208
-0.73 | 0.00043102 | 0.001802 | 0.006013
-0.72 | 0.00041142 | 0.00173 | 0.005845
-0.71 | 0.00039614 | 0.0016772 | 0.005633
-0.7 | 0.00037964 | 0.0016154 | 0.005518
-0.69 | 0.0003607 | 0.001555 | 0.005339
-0.68 | 0.00034456 | 0.0015092 | 0.005167
-0.67 | 0.0003314 | 0.0014538 | 0.005002
-0.66 | 0.00031516 | 0.0013976 | 0.0048091
-0.65 | 0.00030075 | 0.0013431 | 0.0047079
-0.64 | 0.00028606 | 0.0012929 | 0.0045405
-0.63 | 0.00027221 | 0.00124 | 0.0043864
-0.62 | 0.00026061 | 0.0011888 | 0.0042606
-0.61 | 0.00024922 | 0.0011451 | 0.0041256
-0.6 | 0.0002367 | 0.0011037 | 0.0040195
-0.59 | 0.00022679 | 0.0010645 | 0.0038831
-0.58 | 0.00021606 | 0.0010188 | 0.0037584
-0.57 | 0.00020765 | 0.0009884 | 0.0036469
-0.56 | 0.00019776 | 0.000954 | 0.0035247
-0.55 | 0.0001899 | 0.0009169 | 0.0034326
-0.54 | 0.00018182 | 0.0008831 | 0.0033111
-0.53 | 0.00017124 | 0.0008518 | 0.0032201
-0.52 | 0.00016593 | 0.0008208 | 0.0031235
-0.51 | 0.00015757 | 0.0008004 | 0.0030194
-0.5 | 0.00015339 | 0.0007753 | 0.0029517
-0.49 | 0.00014892 | 0.0007601 | 0.0028712
-0.48 | 0.00014488 | 0.0007383 | 0.0028229
-0.47 | 0.00014295 | 0.0007289 | 0.0027949
-0.46 | 0.00014264 | 0.0007239 | 0.00278
-0.45 | 0.00014442 | 0.0007269 | 0.0028047
-0.44 | 0.00015095 | 0.0007463 | 0.0028741
-0.43 | 0.00016131 | 0.0007801 | 0.0029787
-0.42 | 0.00017814 | 0.0008351 | 0.0031744
-0.41 | 0.00020312 | 0.0009199 | 0.0034792
-0.4 | 0.00024088 | 0.0010473 | 0.0039245
-0.39 | 0.0002943 | 0.0012366 | 0.0045935
-0.38 | 0.00036819 | 0.0014997 | 0.0055694
-0.37 | 0.00047422 | 0.0018714 | 0.00702
-0.36 | 0.0006538 | 0.0023949 | 0.008961
-0.35 | 0.000865 | 0.0031149 | 0.01173
-0.34 | 0.0011573 | 0.0041234 | 0.015603
-0.33 | 0.0015534 | 0.0055309 | 0.020996
-0.32 | 0.0021101 | 0.007629 | 0.028606
-0.31 | 0.0028608 | 0.010341 | 0.039104
-0.3 | 0.0038994 | 0.014037 | 0.053633
-0.29 | 0.0053136 | 0.01913 | 0.07383
-0.28 | 0.007522 | 0.026139 | 0.10097
-0.27 | 0.010247 | 0.03576 | 0.13893
-0.26 | 0.013949 | 0.048846 | 0.19045
-0.25 | 0.01897 | 0.06766 | 0.25967
-0.24 | 0.025767 | 0.09157 | 0.35234
-0.23 | 0.03503 | 0.12428 | 0.48149
-0.22 | 0.047386 | 0.16833 | 0.6502
-0.21 | 0.06563 | 0.22698 | 0.8719
-0.2 | 0.08861 | 0.30671 | 1.1771
-0.19 | 0.11941 | 0.41341 | 1.5695
-0.18 | 0.16091 | 0.55379 | 2.0866
-0.17 | 0.21628 | 0.7405 | 2.7544
-0.16 | 0.2897 | 0.9835 | 3.5972
-0.15 | 0.38656 | 1.306 | 4.6779
-0.14 | 0.51883 | 1.7217 | 6.084
-0.13 | 0.6887 | 2.2608 | 7.734
-0.12 | 0.914 | 2.954 | 9.802
-0.11 | 1.2028 | 3.8137 | 12.21
-0.1 | 1.5856 | 4.9097 | 15.041
-0.09 | 2.0768 | 6.278 | 18.419
-0.08 | 2.6955 | 7.958 | 22.213
-0.07 | 3.4809 | 9.969 | 26.549
-0.06 | 4.4343 | 12.399 | 31.42
-0.05 | 5.6492 | 15.261 | 36.824
-0.04 | 7.046 | 18.59 | 42.763
-0.03 | 8.787 | 22.424 | 48.997
-0.02 | 10.813 | 26.691 | 55.969
-0.01 | 13.198 | 31.607 | 63.41
0 | 15.939 | 37.073 | 71.41
0.01 | 19.002 | 42.957 | 79.71
0.02 | 22.415 | 49.287 | 88.42
0.03 | 26.154 | 56.229 | 97.47
0.04 | 30.232 | 63.49 | 107.01
0.05 | 34.549 | 71.24 | 116.82
0.06 | 39.108 | 79.36 | 126.97
0.07 | 43.916 | 87.93 | 137.5
0.08 | 48.866 | 96.79 | 148.09
0.09 | 53.899 | 105.87 | 159.08
0.1 | 58.88 | 115.33 | 170.22
0.11 | 64.03 | 125.15 | 181.51
0.12 | 69.18 | 135.16 | 192.98
0.13 | 74.21 | 145.5 | 204.68
0.14 | 79.2 | 155.64 | 216.47
0.15 | 84.07 | 166.38 | 228.31
0.16 | 88.91 | 177.21 | 240.47
0.17 | 93.5 | 188.09 | 252.28
0.18 | 97.84 | 199.15 | 264.48
0.19 | 102.06 | 210.23 | 276.6
0.2 | 106.03 | 221.48 | 288.8
0.21 | 109.93 | 232.94 | 301.17
0.22 | 113.68 | 244.29 | 313.28
0.23 | 117.12 | 255.6 | 325.53
0.24 | 120.44 | 267.16 | 337.76
0.25 | 123.39 | 278.64 | 350.01
0.26 | 126.22 | 290.06 | 361.99
0.27 | 129.02 | 301.58 | 374.09
0.28 | 131.8 | 312.73 | 386.11
0.29 | 134.22 | 324.14 | 398.01
0.3 | 136.46 | 335.53 | 410.02
0.31 | 138.46 | 346.66 | 421.67
0.32 | 140.47 | 357.81 | 433.36
0.33 | 142.7 | 368.8 | 444.98
0.34 | 144.4 | 379.65 | 456.47
0.35 | 145.95 | 390.42 | 467.73
0.36 | 147.43 | 400.99 | 478.82
0.37 | 148.87 | 411.41 | 489.93
0.38 | 150.58 | 421.68 | 500.83
0.39 | 151.78 | 431.8 | 511.53
0.4 | 152.87 | 441.67 | 521.91
0.41 | 153.97 | 451.42 | 532.29
0.42 | 155.28 | 460.86 | 542.51
0.43 | 156.37 | 470.11 | 552.46
0.44 | 157.29 | 479.12 | 562.26
0.45 | 157.99 | 487.85 | 571.6
0.46 | 158.84 | 496.44 | 581.2
0.47 | 160.03 | 504.59 | 589.8
0.48 | 160.75 | 512.56 | 599
0.49 | 161.34 | 520.22 | 607.4
0.5 | 162.06 | 527.67 | 615.9

## Tranconductance (mS-mm)
VGS (V) | VDS = 0.100 V | VDS = 0.500 V | VDS = 0.900 V
-0.75 | -0.001944 | -0.00804 | -0.0236
-0.74 | -0.002081 | -0.00696 | -0.02155
-0.73 | -0.002089 | -0.00654 | -0.01815
-0.72 | -0.001744 | -0.00624 | -0.019
-0.71 | -0.001589 | -0.00573 | -0.01635
-0.7 | -0.001772 | -0.00611 | -0.0147
-0.69 | -0.001754 | -0.00531 | -0.01755
-0.68 | -0.001465 | -0.00506 | -0.01685
-0.67 | -0.00147 | -0.00558 | -0.017895
-0.66 | -0.0015325 | -0.005535 | -0.014705
-0.65 | -0.001455 | -0.005235 | -0.01343
-0.64 | -0.001427 | -0.005155 | -0.016075
-0.63 | -0.0012725 | -0.005205 | -0.013995
-0.62 | -0.0011495 | -0.004745 | -0.01304
-0.61 | -0.0011955 | -0.004255 | -0.012055
-0.6 | -0.0011215 | -0.00403 | -0.012125
-0.59 | -0.001032 | -0.004245 | -0.013055
-0.58 | -0.000957 | -0.003805 | -0.01181
-0.57 | -0.000915 | -0.00324 | -0.011685
-0.56 | -0.0008875 | -0.003575 | -0.010715
-0.55 | -0.000797 | -0.003545 | -0.01068
-0.54 | -0.000933 | -0.003255 | -0.010625
-0.53 | -0.0007945 | -0.003115 | -0.00938
-0.52 | -0.0006835 | -0.00257 | -0.010035
-0.51 | -0.000627 | -0.002275 | -0.00859
-0.5 | -0.0004325 | -0.002015 | -0.00741
-0.49 | -0.0004255 | -0.00185 | -0.00644
-0.48 | -0.0002985 | -0.00156 | -0.003815
-0.47 | -0.000112 | -0.00072 | -0.002145
-0.46 | 7.35e-05 | -0.0001 | 0.00049
-0.45 | 0.0004155 | 0.00112 | 0.004705
-0.44 | 0.0008445 | 0.00266 | 0.0087
-0.43 | 0.0013595 | 0.00444 | 0.015015
-0.42 | 0.0020905 | 0.00699 | 0.025025
-0.41 | 0.003137 | 0.01061 | 0.037505
-0.4 | 0.004559 | 0.015835 | 0.055715
-0.39 | 0.0063655 | 0.02262 | 0.082245
-0.38 | 0.008996 | 0.03174 | 0.121325
-0.37 | 0.0142805 | 0.04476 | 0.16958
-0.36 | 0.019539 | 0.062175 | 0.2355
-0.35 | 0.025175 | 0.086425 | 0.3321
-0.34 | 0.03442 | 0.1208 | 0.4633
-0.33 | 0.04764 | 0.17528 | 0.65015
-0.32 | 0.06537 | 0.240505 | 0.9054
-0.31 | 0.089465 | 0.3204 | 1.25135
-0.3 | 0.12264 | 0.43945 | 1.7363
-0.29 | 0.18113 | 0.6051 | 2.36685
-0.28 | 0.24667 | 0.8315 | 3.255
-0.27 | 0.32135 | 1.13535 | 4.474
-0.26 | 0.43615 | 1.595 | 6.037
-0.25 | 0.5909 | 2.1362 | 8.0945
-0.24 | 0.803 | 2.831 | 11.091
-0.23 | 1.08095 | 3.838 | 14.893
-0.22 | 1.53 | 5.135 | 19.5205
-0.21 | 2.0612 | 6.919 | 26.345
-0.2 | 2.689 | 9.3215 | 34.88
-0.19 | 3.615 | 12.354 | 45.475
-0.18 | 4.8435 | 16.3545 | 59.245
-0.17 | 6.4395 | 21.4855 | 75.53
-0.16 | 8.514 | 28.275 | 96.175
-0.15 | 11.4565 | 36.91 | 124.34
-0.14 | 15.107 | 47.74 | 152.805
-0.13 | 19.7585 | 61.615 | 185.9
-0.12 | 25.705 | 77.645 | 223.8
-0.11 | 33.58 | 97.785 | 261.95
-0.1 | 43.7 | 123.215 | 310.45
-0.09 | 55.495 | 152.415 | 358.6
-0.08 | 70.205 | 184.55 | 406.5
-0.07 | 86.94 | 222.05 | 460.35
-0.06 | 108.415 | 264.6 | 513.75
-0.05 | 130.585 | 309.55 | 567.15
-0.04 | 156.89 | 358.15 | 608.65
-0.03 | 188.35 | 405.05 | 660.3
-0.02 | 220.55 | 459.15 | 720.65
-0.01 | 256.3 | 519.1 | 772.05
0 | 290.2 | 567.5 | 815
0.01 | 323.8 | 610.7 | 850.5
0.02 | 357.6 | 663.6 | 888
0.03 | 390.85 | 710.15 | 929.5
0.04 | 419.75 | 750.55 | 967.5
0.05 | 443.8 | 793.5 | 998
0.06 | 468.35 | 834.5 | 1034
0.07 | 487.9 | 871.5 | 1056
0.08 | 499.15 | 897 | 1079
0.09 | 500.7 | 927 | 1106.5
0.1 | 506.55 | 964 | 1121.5
0.11 | 515 | 991.5 | 1138
0.12 | 509 | 1017.5 | 1158.5
0.13 | 501 | 1024 | 1174.5
0.14 | 493 | 1044 | 1181.5
0.15 | 485.5 | 1078.5 | 1200
0.16 | 471.5 | 1085.5 | 1198.5
0.17 | 446.5 | 1097 | 1200.5
0.18 | 428 | 1107 | 1216
0.19 | 409.5 | 1116.5 | 1216
0.2 | 393.5 | 1135.5 | 1228.5
0.21 | 382.5 | 1140.5 | 1224
0.22 | 359.5 | 1133 | 1218
0.23 | 338 | 1143.5 | 1224
0.24 | 313.5 | 1152 | 1224
0.25 | 289 | 1145 | 1211.5
0.26 | 281.5 | 1147 | 1204
0.27 | 279 | 1133.5 | 1206
0.28 | 260 | 1128 | 1196
0.29 | 233 | 1140 | 1195.5
0.3 | 212 | 1126 | 1183
0.31 | 200.5 | 1114 | 1167
0.32 | 212 | 1107 | 1165.5
0.33 | 196.5 | 1092 | 1155.5
0.34 | 162.5 | 1081 | 1137.5
0.35 | 151.5 | 1067 | 1117.5
0.36 | 146 | 1049.5 | 1110
0.37 | 157.5 | 1034.5 | 1100.5
0.38 | 145.5 | 1019.5 | 1080
0.39 | 114.5 | 999.5 | 1054
0.4 | 109.5 | 981 | 1038
0.41 | 120.5 | 959.5 | 1030
0.42 | 120 | 934.5 | 1008.5
0.43 | 100.5 | 913 | 987.5
0.44 | 81 | 887 | 957
0.45 | 77.5 | 866 | 947
0.46 | 102 | 837 | 910
0.47 | 95.5 | 806 | 890
0.48 | 65.5 | 781.5 | 880
0.49 | 65.5 | 755.5 | 845
0.5 | 72 | 745 | 850