## IDS-VDS Characteristic (mA-mm)
VGS (V) | VDS = 0.100 V | VDS = 0.500 V | VDS = 0.900 V
-0.75 | 0.00044393 | 0.0018272 | 0.006053
-0.74 | 0.00042779 | 0.0017779 | 0.00589
-0.73 | 0.00040543 | 0.0017048 | 0.005718
-0.72 | 0.00038896 | 0.0016294 | 0.005533
-0.71 | 0.00037012 | 0.0015821 | 0.005365
-0.7 | 0.00035291 | 0.0015299 | 0.005196
-0.69 | 0.00033808 | 0.0014718 | 0.005046
-0.68 | 0.00032212 | 0.0014142 | 0.0049095
-0.67 | 0.00030997 | 0.0013765 | 0.0047493
-0.66 | 0.00029608 | 0.0013216 | 0.0045721
-0.65 | 0.00028235 | 0.0012709 | 0.0044463
-0.64 | 0.00026772 | 0.0012298 | 0.0043139
-0.63 | 0.00025498 | 0.0011809 | 0.0041719
-0.62 | 0.00024305 | 0.0011462 | 0.0040544
-0.61 | 0.00023105 | 0.0010955 | 0.0039152
-0.6 | 0.00022118 | 0.001057 | 0.0037813
-0.59 | 0.00021153 | 0.0010139 | 0.0036803
-0.58 | 0.00020267 | 0.0009789 | 0.0035909
-0.57 | 0.00019182 | 0.0009366 | 0.0034501
-0.56 | 0.00018405 | 0.0009086 | 0.0033559
-0.55 | 0.00017492 | 0.0008791 | 0.0032446
-0.54 | 0.00016771 | 0.000845 | 0.0031257
-0.53 | 0.00015962 | 0.0008171 | 0.0030613
-0.52 | 0.00015316 | 0.0007915 | 0.002989
-0.51 | 0.00014713 | 0.0007653 | 0.0029019
-0.5 | 0.00014127 | 0.0007414 | 0.0028287
-0.49 | 0.00013777 | 0.0007219 | 0.0027734
-0.48 | 0.0001346 | 0.0007063 | 0.0027019
-0.47 | 0.00013283 | 0.0006984 | 0.0026694
-0.46 | 0.00013381 | 0.0006922 | 0.0026723
-0.45 | 0.00013665 | 0.0007037 | 0.0026899
-0.44 | 0.00014318 | 0.0007203 | 0.002772
-0.43 | 0.00015604 | 0.00076 | 0.002896
-0.42 | 0.00017388 | 0.0008204 | 0.0031052
-0.41 | 0.00020064 | 0.0009096 | 0.0034182
-0.4 | 0.00024076 | 0.0010475 | 0.0038885
-0.39 | 0.00029676 | 0.0012446 | 0.0045918
-0.38 | 0.00037547 | 0.0015187 | 0.0056019
-0.37 | 0.00048561 | 0.0019103 | 0.007078
-0.36 | 0.000672 | 0.0024482 | 0.009058
-0.35 | 0.000893 | 0.0032006 | 0.011911
-0.34 | 0.0011987 | 0.0042586 | 0.015924
-0.33 | 0.0016112 | 0.005778 | 0.021495
-0.32 | 0.002185 | 0.007752 | 0.029111
-0.31 | 0.0029626 | 0.010532 | 0.039881
-0.3 | 0.0040462 | 0.014342 | 0.054836
-0.29 | 0.0055245 | 0.019656 | 0.07511
-0.28 | 0.007806 | 0.026776 | 0.10286
-0.27 | 0.010618 | 0.036784 | 0.14199
-0.26 | 0.014454 | 0.050226 | 0.19348
-0.25 | 0.01962 | 0.06996 | 0.26493
-0.24 | 0.02663 | 0.09425 | 0.35881
-0.23 | 0.036193 | 0.12846 | 0.48818
-0.22 | 0.049057 | 0.17367 | 0.6608
-0.21 | 0.06774 | 0.23514 | 0.8885
-0.2 | 0.09142 | 0.31515 | 1.1935
-0.19 | 0.12334 | 0.42429 | 1.6017
-0.18 | 0.16597 | 0.5722 | 2.1108
-0.17 | 0.22317 | 0.759 | 2.8014
-0.16 | 0.29935 | 1.0114 | 3.6557
-0.15 | 0.39992 | 1.3374 | 4.7409
-0.14 | 0.53533 | 1.7651 | 6.134
-0.13 | 0.7108 | 2.3233 | 7.85
-0.12 | 0.9425 | 3.0125 | 9.913
-0.11 | 1.239 | 3.8989 | 12.305
-0.1 | 1.6333 | 5.0231 | 15.259
-0.09 | 2.1361 | 6.429 | 18.636
-0.08 | 2.7687 | 8.118 | 22.472
-0.07 | 3.566 | 10.167 | 26.812
-0.06 | 4.5433 | 12.648 | 31.724
-0.05 | 5.752 | 15.544 | 37.11
-0.04 | 7.231 | 18.925 | 43.046
-0.03 | 8.995 | 22.763 | 49.491
-0.02 | 11.073 | 27.166 | 56.483
-0.01 | 13.496 | 32.063 | 63.92
0 | 16.236 | 37.539 | 71.85
0.01 | 19.324 | 43.471 | 80.13
0.02 | 22.757 | 49.831 | 88.81
0.03 | 26.583 | 56.801 | 98.05
0.04 | 30.643 | 64.11 | 107.51
0.05 | 35.007 | 71.83 | 117.39
0.06 | 39.566 | 79.95 | 127.39
0.07 | 44.362 | 88.58 | 137.97
0.08 | 49.334 | 97.35 | 148.69
0.09 | 54.364 | 106.45 | 159.55
0.1 | 59.35 | 115.95 | 170.64
0.11 | 64.53 | 125.65 | 181.87
0.12 | 69.75 | 135.73 | 193.49
0.13 | 74.71 | 145.81 | 205.1
0.14 | 79.6 | 156.23 | 216.79
0.15 | 84.46 | 166.86 | 228.49
0.16 | 89.34 | 177.71 | 240.53
0.17 | 93.98 | 188.49 | 252.59
0.18 | 98.36 | 199.52 | 264.61
0.19 | 102.44 | 210.58 | 276.8
0.2 | 106.33 | 221.8 | 288.7
0.21 | 110.25 | 233.32 | 301.1
0.22 | 114.01 | 244.5 | 313.21
0.23 | 117.57 | 255.89 | 325.4
0.24 | 120.74 | 267.32 | 337.62
0.25 | 123.71 | 278.7 | 349.71
0.26 | 126.47 | 290.16 | 361.75
0.27 | 129.12 | 301.5 | 373.85
0.28 | 131.96 | 312.82 | 385.76
0.29 | 134.45 | 324.15 | 397.73
0.3 | 136.93 | 335.45 | 409.62
0.31 | 138.7 | 346.46 | 421.31
0.32 | 140.55 | 357.55 | 432.93
0.33 | 142.62 | 368.59 | 444.56
0.34 | 144.52 | 379.45 | 455.8
0.35 | 146.29 | 390.15 | 467.19
0.36 | 147.53 | 400.54 | 478.32
0.37 | 148.87 | 411.12 | 489.4
0.38 | 150.45 | 421.41 | 500.29
0.39 | 152.09 | 431.5 | 510.82
0.4 | 153.14 | 441.34 | 521.38
0.41 | 153.95 | 450.88 | 531.72
0.42 | 155.03 | 460.48 | 541.92
0.43 | 156.29 | 469.78 | 551.78
0.44 | 157.62 | 478.8 | 561.59
0.45 | 158.03 | 487.4 | 570.9
0.46 | 158.74 | 495.92 | 580.2
0.47 | 159.84 | 504.24 | 589.4
0.48 | 160.71 | 512.25 | 598.2
0.49 | 161.54 | 519.92 | 607.1
0.5 | 161.8 | 527.14 | 615.4

## Tranconductance (mS-mm)
VGS (V) | VDS = 0.100 V | VDS = 0.500 V | VDS = 0.900 V
-0.75 | -0.001614 | -0.00493 | -0.0163
-0.74 | -0.001925 | -0.00612 | -0.01675
-0.73 | -0.0019415 | -0.007425 | -0.01785
-0.72 | -0.0017655 | -0.006135 | -0.01765
-0.71 | -0.0018025 | -0.004975 | -0.01685
-0.7 | -0.001602 | -0.005515 | -0.01595
-0.69 | -0.0015395 | -0.005785 | -0.014325
-0.68 | -0.0014055 | -0.004765 | -0.014835
-0.67 | -0.001302 | -0.00463 | -0.01687
-0.66 | -0.001381 | -0.00528 | -0.01515
-0.65 | -0.001418 | -0.00459 | -0.01291
-0.64 | -0.0013685 | -0.0045 | -0.01372
-0.63 | -0.0012335 | -0.00418 | -0.012975
-0.62 | -0.0011965 | -0.00427 | -0.012835
-0.61 | -0.0010935 | -0.00446 | -0.013655
-0.6 | -0.000976 | -0.00408 | -0.011745
-0.59 | -0.0009255 | -0.003905 | -0.00952
-0.58 | -0.0009855 | -0.003865 | -0.01151
-0.57 | -0.000931 | -0.003515 | -0.01175
-0.56 | -0.000845 | -0.002875 | -0.010275
-0.55 | -0.000817 | -0.00318 | -0.01151
-0.54 | -0.000765 | -0.0031 | -0.009165
-0.53 | -0.0007275 | -0.002675 | -0.006835
-0.52 | -0.0006245 | -0.00259 | -0.00797
-0.51 | -0.0005945 | -0.002505 | -0.008015
-0.5 | -0.000468 | -0.00217 | -0.006425
-0.49 | -0.0003335 | -0.001755 | -0.00634
-0.48 | -0.000247 | -0.001175 | -0.0052
-0.47 | -3.95e-05 | -0.000705 | -0.00148
-0.46 | 0.000191 | 0.000265 | 0.001025
-0.45 | 0.0004685 | 0.001405 | 0.004985
-0.44 | 0.0009695 | 0.002815 | 0.010305
-0.43 | 0.001535 | 0.005005 | 0.01666
-0.42 | 0.00223 | 0.00748 | 0.02611
-0.41 | 0.003344 | 0.011355 | 0.039165
-0.4 | 0.004806 | 0.01675 | 0.05868
-0.39 | 0.0067355 | 0.02356 | 0.08567
-0.38 | 0.0094425 | 0.033285 | 0.12431
-0.37 | 0.0148265 | 0.046475 | 0.172805
-0.36 | 0.0203695 | 0.064515 | 0.24165
-0.35 | 0.026335 | 0.09052 | 0.3433
-0.34 | 0.03591 | 0.12887 | 0.4792
-0.33 | 0.049315 | 0.17467 | 0.65935
-0.32 | 0.06757 | 0.2377 | 0.9193
-0.31 | 0.09306 | 0.3295 | 1.28625
-0.3 | 0.128095 | 0.4562 | 1.76145
-0.29 | 0.18799 | 0.6217 | 2.4012
-0.28 | 0.254675 | 0.8564 | 3.344
-0.27 | 0.3324 | 1.1725 | 4.531
-0.26 | 0.4501 | 1.6588 | 6.147
-0.25 | 0.6088 | 2.2012 | 8.2665
-0.24 | 0.82865 | 2.925 | 11.1625
-0.23 | 1.12135 | 3.971 | 15.0995
-0.22 | 1.57735 | 5.334 | 20.016
-0.21 | 2.11815 | 7.074 | 26.635
-0.2 | 2.78 | 9.4575 | 35.66
-0.19 | 3.7275 | 12.8525 | 45.865
-0.18 | 4.9915 | 16.7355 | 59.985
-0.17 | 6.669 | 21.96 | 77.245
-0.16 | 8.8375 | 28.92 | 96.975
-0.15 | 11.799 | 37.685 | 123.915
-0.14 | 15.544 | 49.295 | 155.455
-0.13 | 20.3585 | 62.37 | 188.95
-0.12 | 26.41 | 78.78 | 222.75
-0.11 | 34.54 | 100.53 | 267.3
-0.1 | 44.855 | 126.505 | 316.55
-0.09 | 56.77 | 154.745 | 360.65
-0.08 | 71.495 | 186.9 | 408.8
-0.07 | 88.73 | 226.5 | 462.6
-0.06 | 109.3 | 268.85 | 514.9
-0.05 | 134.385 | 313.85 | 566.1
-0.04 | 162.15 | 360.95 | 619.05
-0.03 | 192.1 | 412.05 | 671.85
-0.02 | 225.05 | 465 | 721.45
-0.01 | 258.15 | 518.65 | 768.35
0 | 291.4 | 570.4 | 810.5
0.01 | 326.05 | 614.6 | 848
0.02 | 362.95 | 666.5 | 896
0.03 | 394.3 | 713.95 | 935
0.04 | 421.2 | 751.45 | 967
0.05 | 446.15 | 792 | 994
0.06 | 467.75 | 837.5 | 1029
0.07 | 488.4 | 870 | 1065
0.08 | 500.1 | 893.5 | 1079
0.09 | 500.8 | 930 | 1097.5
0.1 | 508.3 | 960 | 1116
0.11 | 520 | 989 | 1142.5
0.12 | 509 | 1008 | 1161.5
0.13 | 492.5 | 1025 | 1165
0.14 | 487.5 | 1052.5 | 1169.5
0.15 | 487 | 1074 | 1187
0.16 | 476 | 1081.5 | 1205
0.17 | 451 | 1090.5 | 1204
0.18 | 423 | 1104.5 | 1210.5
0.19 | 398.5 | 1114 | 1204.5
0.2 | 390.5 | 1137 | 1215
0.21 | 384 | 1135 | 1225.5
0.22 | 366 | 1128.5 | 1215
0.23 | 336.5 | 1141 | 1220.5
0.24 | 307 | 1140.5 | 1215.5
0.25 | 286.5 | 1142 | 1206.5
0.26 | 270.5 | 1140 | 1207
0.27 | 274.5 | 1133 | 1200.5
0.28 | 266.5 | 1132.5 | 1194
0.29 | 248.5 | 1131.5 | 1193
0.3 | 212.5 | 1115.5 | 1179
0.31 | 181 | 1105 | 1165.5
0.32 | 196 | 1106.5 | 1162.5
0.33 | 198.5 | 1095 | 1143.5
0.34 | 183.5 | 1078 | 1131.5
0.35 | 150.5 | 1054.5 | 1126
0.36 | 129 | 1048.5 | 1110.5
0.37 | 146 | 1043.5 | 1098.5
0.38 | 161 | 1019 | 1071
0.39 | 134.5 | 996.5 | 1054.5
0.4 | 93 | 969 | 1045
0.41 | 94.5 | 957 | 1027
0.42 | 117 | 945 | 1003
0.43 | 129.5 | 916 | 983.5
0.44 | 87 | 881 | 956
0.45 | 56 | 856 | 930.5
0.46 | 90.5 | 842 | 925
0.47 | 98.5 | 816.5 | 900
0.48 | 85 | 784 | 885
0.49 | 54.5 | 744.5 | 860
0.5 | 26 | 722 | 830