## IDS-VDS Characteristic (mA-mm)
VGS (V) | VDS = 0.100 V | VDS = 0.500 V | VDS = 0.900 V
-0.75 | 0.00042424 | 0.001719 | 0.00562
-0.74 | 0.00040487 | 0.0016563 | 0.005471
-0.73 | 0.00038579 | 0.0015827 | 0.005265
-0.72 | 0.00036878 | 0.0015288 | 0.005158
-0.71 | 0.00035087 | 0.0014889 | 0.0049866
-0.7 | 0.00033597 | 0.0014435 | 0.0048327
-0.69 | 0.00032086 | 0.0013953 | 0.0047292
-0.68 | 0.00030618 | 0.0013344 | 0.0045377
-0.67 | 0.00029548 | 0.0012842 | 0.0044238
-0.66 | 0.00027993 | 0.001237 | 0.0042776
-0.65 | 0.00026843 | 0.0012 | 0.0041503
-0.64 | 0.00025565 | 0.0011627 | 0.0040112
-0.63 | 0.00024469 | 0.0011105 | 0.0038784
-0.62 | 0.00023315 | 0.0010671 | 0.0037768
-0.61 | 0.00022262 | 0.0010258 | 0.0036375
-0.6 | 0.00021316 | 0.0009841 | 0.0035368
-0.59 | 0.0002046 | 0.0009545 | 0.0034354
-0.58 | 0.00019527 | 0.0009155 | 0.0033297
-0.57 | 0.00018599 | 0.0008905 | 0.0032094
-0.56 | 0.00017698 | 0.0008511 | 0.0031068
-0.55 | 0.00016876 | 0.0008202 | 0.0030111
-0.54 | 0.00016283 | 0.0007983 | 0.00293
-0.53 | 0.00015521 | 0.0007703 | 0.0028405
-0.52 | 0.00014773 | 0.0007461 | 0.0027564
-0.51 | 0.00014173 | 0.0007172 | 0.0026853
-0.5 | 0.00013738 | 0.0007022 | 0.0026129
-0.49 | 0.00013397 | 0.0006797 | 0.0025581
-0.48 | 0.00013121 | 0.0006693 | 0.0025171
-0.47 | 0.00012976 | 0.0006634 | 0.0025261
-0.46 | 0.0001315 | 0.0006584 | 0.0025183
-0.45 | 0.00013539 | 0.0006776 | 0.0025588
-0.44 | 0.00014249 | 0.0007002 | 0.0026355
-0.43 | 0.00015435 | 0.0007415 | 0.0027804
-0.42 | 0.00017424 | 0.0008055 | 0.0030055
-0.41 | 0.00020253 | 0.0009037 | 0.0033626
-0.4 | 0.00024369 | 0.0010482 | 0.0038817
-0.39 | 0.00030311 | 0.0012509 | 0.0046224
-0.38 | 0.0003852 | 0.0015437 | 0.0056959
-0.37 | 0.00049815 | 0.001952 | 0.007291
-0.36 | 0.0006944 | 0.0025125 | 0.009397
-0.35 | 0.0009225 | 0.0033107 | 0.01243
-0.34 | 0.0012389 | 0.0044063 | 0.016655
-0.33 | 0.0016707 | 0.006061 | 0.022544
-0.32 | 0.0022596 | 0.008142 | 0.030806
-0.31 | 0.0030676 | 0.011035 | 0.042059
-0.3 | 0.0041916 | 0.015033 | 0.0579
-0.29 | 0.0056967 | 0.020585 | 0.07955
-0.28 | 0.008034 | 0.027971 | 0.10881
-0.27 | 0.010936 | 0.038296 | 0.14921
-0.26 | 0.01485 | 0.052326 | 0.20442
-0.25 | 0.02012 | 0.07186 | 0.27679
-0.24 | 0.027307 | 0.09738 | 0.3781
-0.23 | 0.037134 | 0.13225 | 0.51257
-0.22 | 0.050202 | 0.17874 | 0.6939
-0.21 | 0.06906 | 0.24188 | 0.9303
-0.2 | 0.09314 | 0.3238 | 1.2482
-0.19 | 0.12552 | 0.43572 | 1.6542
-0.18 | 0.16921 | 0.5837 | 2.2008
-0.17 | 0.22582 | 0.7792 | 2.8988
-0.16 | 0.30332 | 1.0323 | 3.7908
-0.15 | 0.405 | 1.3658 | 4.9002
-0.14 | 0.53969 | 1.7952 | 6.312
-0.13 | 0.7181 | 2.3538 | 8.048
-0.12 | 0.9502 | 3.0618 | 10.091
-0.11 | 1.2542 | 3.9601 | 12.604
-0.1 | 1.6397 | 5.081 | 15.474
-0.09 | 2.1461 | 6.47 | 18.878
-0.08 | 2.782 | 8.187 | 22.802
-0.07 | 3.5781 | 10.229 | 27.183
-0.06 | 4.5671 | 12.687 | 32.029
-0.05 | 5.759 | 15.605 | 37.532
-0.04 | 7.219 | 18.979 | 43.39
-0.03 | 8.979 | 22.895 | 49.916
-0.02 | 11.052 | 27.214 | 56.813
-0.01 | 13.44 | 32.172 | 64.35
0 | 16.198 | 37.627 | 72.29
0.01 | 19.272 | 43.589 | 80.67
0.02 | 22.688 | 49.965 | 89.42
0.03 | 26.511 | 56.95 | 98.64
0.04 | 30.543 | 64.19 | 108.17
0.05 | 34.861 | 71.97 | 117.89
0.06 | 39.469 | 80.02 | 128.17
0.07 | 44.284 | 88.71 | 138.65
0.08 | 49.24 | 97.55 | 149.33
0.09 | 54.325 | 106.73 | 160.38
0.1 | 59.28 | 116.37 | 171.4
0.11 | 64.44 | 125.95 | 182.86
0.12 | 69.58 | 136.11 | 194.48
0.13 | 74.72 | 146.31 | 206.18
0.14 | 79.79 | 156.75 | 217.86
0.15 | 84.7 | 167.34 | 229.78
0.16 | 89.49 | 178.32 | 241.86
0.17 | 94.12 | 189.22 | 253.91
0.18 | 98.39 | 200.28 | 266.11
0.19 | 102.62 | 211.56 | 278.08
0.2 | 106.77 | 222.6 | 290.37
0.21 | 110.8 | 234.17 | 302.82
0.22 | 114.49 | 245.62 | 315.05
0.23 | 117.85 | 256.99 | 327.34
0.24 | 121.06 | 268.52 | 339.49
0.25 | 124.23 | 280.03 | 351.83
0.26 | 127.27 | 291.46 | 364.02
0.27 | 130.13 | 302.95 | 376.02
0.28 | 132.74 | 314.31 | 388.02
0.29 | 135.16 | 325.57 | 400.05
0.3 | 137.21 | 337.12 | 411.99
0.31 | 139.64 | 348.25 | 423.79
0.32 | 141.64 | 359.28 | 435.57
0.33 | 143.7 | 370.5 | 446.99
0.34 | 145.5 | 381.25 | 458.64
0.35 | 146.88 | 392.09 | 469.92
0.36 | 148.66 | 402.68 | 481.12
0.37 | 150.27 | 413.26 | 492.42
0.38 | 151.6 | 423.58 | 503.08
0.39 | 152.76 | 433.67 | 513.91
0.4 | 154.09 | 443.56 | 524.37
0.41 | 155.32 | 453.29 | 534.8
0.42 | 156.55 | 462.89 | 545.03
0.43 | 157.54 | 472.22 | 554.97
0.44 | 158.15 | 481.21 | 564.79
0.45 | 159.51 | 489.98 | 573.9
0.46 | 160.36 | 498.56 | 583.6
0.47 | 161.14 | 506.89 | 592.6
0.48 | 161.87 | 514.81 | 601.5
0.49 | 162.37 | 522.59 | 610.2
0.5 | 163.53 | 529.94 | 618.7

## Tranconductance (mS-mm)
VGS (V) | VDS = 0.100 V | VDS = 0.500 V | VDS = 0.900 V
-0.75 | -0.001937 | -0.00627 | -0.0149
-0.74 | -0.0019225 | -0.006815 | -0.01775
-0.73 | -0.0018045 | -0.006375 | -0.01565
-0.72 | -0.001746 | -0.00469 | -0.01392
-0.71 | -0.0016405 | -0.004265 | -0.016265
-0.7 | -0.0015005 | -0.00468 | -0.01287
-0.69 | -0.0014895 | -0.005455 | -0.01475
-0.68 | -0.001269 | -0.005555 | -0.01527
-0.67 | -0.0013125 | -0.00487 | -0.013005
-0.66 | -0.0013525 | -0.00421 | -0.013675
-0.65 | -0.001214 | -0.003715 | -0.01332
-0.64 | -0.001187 | -0.004475 | -0.013595
-0.63 | -0.001125 | -0.00478 | -0.01172
-0.62 | -0.0011035 | -0.004235 | -0.012045
-0.61 | -0.0009995 | -0.00415 | -0.012
-0.6 | -0.000901 | -0.003565 | -0.010105
-0.59 | -0.0008945 | -0.00343 | -0.010355
-0.58 | -0.0009305 | -0.0032 | -0.0113
-0.57 | -0.0009145 | -0.00322 | -0.011145
-0.56 | -0.0008615 | -0.003515 | -0.009915
-0.55 | -0.0007075 | -0.00264 | -0.00884
-0.54 | -0.0006775 | -0.002495 | -0.00853
-0.53 | -0.000755 | -0.00261 | -0.00868
-0.52 | -0.000674 | -0.002655 | -0.00776
-0.51 | -0.0005175 | -0.002195 | -0.007175
-0.5 | -0.000388 | -0.001875 | -0.00636
-0.49 | -0.0003085 | -0.001645 | -0.00479
-0.48 | -0.0002105 | -0.000815 | -0.0016
-0.47 | 1.45e-05 | -0.000545 | 6e-05
-0.46 | 0.0002815 | 0.00071 | 0.001635
-0.45 | 0.0005495 | 0.00209 | 0.00586
-0.44 | 0.000948 | 0.003195 | 0.01108
-0.43 | 0.0015875 | 0.005265 | 0.0185
-0.42 | 0.002409 | 0.00811 | 0.02911
-0.41 | 0.0034725 | 0.012135 | 0.04381
-0.4 | 0.005029 | 0.01736 | 0.06299
-0.39 | 0.0070755 | 0.024775 | 0.09071
-0.38 | 0.009752 | 0.035055 | 0.13343
-0.37 | 0.01546 | 0.04844 | 0.185055
-0.36 | 0.0212175 | 0.067935 | 0.25695
-0.35 | 0.027225 | 0.09469 | 0.3629
-0.34 | 0.03741 | 0.137515 | 0.5057
-0.33 | 0.051035 | 0.186785 | 0.70755
-0.32 | 0.069845 | 0.2487 | 0.97575
-0.31 | 0.0966 | 0.34455 | 1.3547
-0.3 | 0.131455 | 0.4775 | 1.87455
-0.29 | 0.19212 | 0.6469 | 2.5455
-0.28 | 0.261965 | 0.88555 | 3.483
-0.27 | 0.3408 | 1.21775 | 4.7805
-0.26 | 0.4592 | 1.6782 | 6.379
-0.25 | 0.62285 | 2.2527 | 8.684
-0.24 | 0.8507 | 3.0195 | 11.789
-0.23 | 1.14475 | 4.068 | 15.79
-0.22 | 1.5963 | 5.4815 | 20.8865
-0.21 | 2.1469 | 7.253 | 27.715
-0.2 | 2.823 | 9.692 | 36.195
-0.19 | 3.8035 | 12.995 | 47.63
-0.18 | 5.015 | 17.174 | 62.23
-0.17 | 6.7055 | 22.43 | 79.5
-0.16 | 8.959 | 29.33 | 100.07
-0.15 | 11.8185 | 38.145 | 126.06
-0.14 | 15.655 | 49.4 | 157.39
-0.13 | 20.5255 | 63.33 | 188.95
-0.12 | 26.805 | 80.315 | 227.8
-0.11 | 34.475 | 100.96 | 269.15
-0.1 | 44.595 | 125.495 | 313.7
-0.09 | 57.115 | 155.3 | 366.4
-0.08 | 71.6 | 187.95 | 415.25
-0.07 | 89.255 | 225 | 461.35
-0.06 | 109.045 | 268.8 | 517.45
-0.05 | 132.595 | 314.6 | 568.05
-0.04 | 161 | 364.5 | 619.2
-0.03 | 191.65 | 411.75 | 671.15
-0.02 | 223.05 | 463.85 | 721.7
-0.01 | 257.3 | 520.65 | 773.85
0 | 291.6 | 570.85 | 816
0.01 | 324.5 | 616.9 | 856.5
0.02 | 361.95 | 668.05 | 898.5
0.03 | 392.75 | 711.25 | 937.5
0.04 | 417.5 | 751 | 962.5
0.05 | 446.3 | 791.5 | 1000
0.06 | 471.15 | 837 | 1038
0.07 | 488.55 | 876.5 | 1058
0.08 | 502.05 | 901 | 1086.5
0.09 | 502 | 941 | 1103.5
0.1 | 505.75 | 961 | 1124
0.11 | 515 | 987 | 1154
0.12 | 514 | 1018 | 1166
0.13 | 510.5 | 1032 | 1169
0.14 | 499 | 1051.5 | 1180
0.15 | 485 | 1078.5 | 1200
0.16 | 471 | 1094 | 1206.5
0.17 | 445 | 1098 | 1212.5
0.18 | 425 | 1117 | 1208.5
0.19 | 419 | 1116 | 1213
0.2 | 409 | 1130.5 | 1237
0.21 | 386 | 1151 | 1234
0.22 | 352.5 | 1141 | 1226
0.23 | 328.5 | 1145 | 1222
0.24 | 319 | 1152 | 1224.5
0.25 | 310.5 | 1147 | 1226.5
0.26 | 295 | 1146 | 1209.5
0.27 | 273.5 | 1142.5 | 1200
0.28 | 251.5 | 1131 | 1201.5
0.29 | 223.5 | 1140.5 | 1198.5
0.3 | 224 | 1134 | 1187
0.31 | 221.5 | 1108 | 1179
0.32 | 203 | 1112.5 | 1160
0.33 | 193 | 1098.5 | 1153.5
0.34 | 159 | 1079.5 | 1146.5
0.35 | 158 | 1071.5 | 1124
0.36 | 169.5 | 1058.5 | 1125
0.37 | 147 | 1045 | 1098
0.38 | 124.5 | 1020.5 | 1074.5
0.39 | 124.5 | 999 | 1064.5
0.4 | 128 | 981 | 1044.5
0.41 | 123 | 966.5 | 1033
0.42 | 111 | 946.5 | 1008.5
0.43 | 80 | 916 | 988
0.44 | 98.5 | 888 | 946.5
0.45 | 110.5 | 867.5 | 940.5
0.46 | 81.5 | 845.5 | 935
0.47 | 75.5 | 812.5 | 895
0.48 | 61.5 | 785 | 880
0.49 | 83 | 756.5 | 860
0.5 | 116 | 735 | 850