## IDS-VDS Characteristic (mA-mm)
VGS (V) | VDS = 0.100 V | VDS = 0.500 V | VDS = 0.900 V
-0.75 | 0.00040915 | 0.0016843 | 0.00551
-0.74 | 0.00038996 | 0.0016143 | 0.005344
-0.73 | 0.00037221 | 0.0015667 | 0.005188
-0.72 | 0.00035547 | 0.0015065 | 0.005023
-0.71 | 0.00034005 | 0.0014404 | 0.0048958
-0.7 | 0.0003244 | 0.0014016 | 0.004726
-0.69 | 0.00031107 | 0.0013477 | 0.0045747
-0.68 | 0.00029938 | 0.0013091 | 0.0044216
-0.67 | 0.00028482 | 0.0012533 | 0.004289
-0.66 | 0.0002713 | 0.0012105 | 0.0041612
-0.65 | 0.00025733 | 0.0011664 | 0.0040151
-0.64 | 0.00024696 | 0.0011252 | 0.0039211
-0.63 | 0.00023595 | 0.0010827 | 0.0037718
-0.62 | 0.00022429 | 0.0010413 | 0.0036644
-0.61 | 0.00021532 | 0.0010097 | 0.0035555
-0.6 | 0.00020502 | 0.0009671 | 0.0034495
-0.59 | 0.0001947 | 0.0009344 | 0.0033398
-0.58 | 0.00018587 | 0.0009009 | 0.0032437
-0.57 | 0.00017779 | 0.0008685 | 0.0031288
-0.56 | 0.00016891 | 0.0008442 | 0.0030376
-0.55 | 0.00016106 | 0.0008098 | 0.0029505
-0.54 | 0.00015414 | 0.0007802 | 0.0028512
-0.53 | 0.00014843 | 0.0007492 | 0.002766
-0.52 | 0.00014193 | 0.0007301 | 0.0026915
-0.51 | 0.00013686 | 0.0007101 | 0.0026205
-0.5 | 0.00013149 | 0.0006865 | 0.002562
-0.49 | 0.00012867 | 0.0006656 | 0.0025025
-0.48 | 0.00012629 | 0.0006525 | 0.0024665
-0.47 | 0.00012515 | 0.0006484 | 0.0024413
-0.46 | 0.00012647 | 0.0006481 | 0.0024238
-0.45 | 0.0001299 | 0.0006573 | 0.00245
-0.44 | 0.00013656 | 0.0006759 | 0.0025228
-0.43 | 0.00014885 | 0.0007156 | 0.00267
-0.42 | 0.00016774 | 0.0007774 | 0.0028804
-0.41 | 0.00019559 | 0.0008669 | 0.0032024
-0.4 | 0.00023503 | 0.0010042 | 0.0036782
-0.39 | 0.00029232 | 0.0011992 | 0.0043884
-0.38 | 0.00037079 | 0.0014745 | 0.0053992
-0.37 | 0.00048144 | 0.0018627 | 0.006882
-0.36 | 0.0006643 | 0.0023937 | 0.008916
-0.35 | 0.0008819 | 0.0031403 | 0.011723
-0.34 | 0.0011821 | 0.0041932 | 0.015748
-0.33 | 0.0016 | 0.005639 | 0.021253
-0.32 | 0.0021653 | 0.007806 | 0.028996
-0.31 | 0.0029553 | 0.010514 | 0.039646
-0.3 | 0.0040135 | 0.014358 | 0.05461
-0.29 | 0.0054804 | 0.019569 | 0.07515
-0.28 | 0.007736 | 0.026755 | 0.10316
-0.27 | 0.010584 | 0.03649 | 0.1416
-0.26 | 0.014326 | 0.050002 | 0.19353
-0.25 | 0.019436 | 0.0689 | 0.2638
-0.24 | 0.026357 | 0.09314 | 0.35829
-0.23 | 0.035751 | 0.12643 | 0.48842
-0.22 | 0.048489 | 0.17164 | 0.6594
-0.21 | 0.0667 | 0.23151 | 0.8854
-0.2 | 0.09017 | 0.31148 | 1.1909
-0.19 | 0.12083 | 0.41778 | 1.5876
-0.18 | 0.16362 | 0.56188 | 2.1178
-0.17 | 0.21965 | 0.7512 | 2.7776
-0.16 | 0.29441 | 0.9985 | 3.6329
-0.15 | 0.39435 | 1.3165 | 4.7161
-0.14 | 0.52327 | 1.7411 | 6.109
-0.13 | 0.7007 | 2.2889 | 7.747
-0.12 | 0.9237 | 2.9645 | 9.79
-0.11 | 1.2216 | 3.8405 | 12.213
-0.1 | 1.6072 | 4.9415 | 15.088
-0.09 | 2.1059 | 6.315 | 18.473
-0.08 | 2.7335 | 7.989 | 22.23
-0.07 | 3.5117 | 9.987 | 26.565
-0.06 | 4.4905 | 12.44 | 31.408
-0.05 | 5.6945 | 15.297 | 36.804
-0.04 | 7.121 | 18.654 | 42.679
-0.03 | 8.835 | 22.414 | 49.11
-0.02 | 10.885 | 26.797 | 55.984
-0.01 | 13.295 | 31.673 | 63.47
0 | 16.051 | 37.107 | 71.42
0.01 | 19.121 | 43.025 | 79.72
0.02 | 22.5 | 49.278 | 88.39
0.03 | 26.301 | 56.263 | 97.63
0.04 | 30.374 | 63.46 | 107.15
0.05 | 34.74 | 71.21 | 117.05
0.06 | 39.298 | 79.36 | 127.2
0.07 | 44.117 | 87.97 | 137.58
0.08 | 49.078 | 96.68 | 148.42
0.09 | 54.122 | 105.93 | 159.36
0.1 | 59.1 | 115.45 | 170.5
0.11 | 64.31 | 125.16 | 182.06
0.12 | 69.58 | 135.32 | 193.46
0.13 | 74.78 | 145.35 | 205.31
0.14 | 79.73 | 155.97 | 217.07
0.15 | 84.56 | 166.62 | 228.99
0.16 | 89.33 | 177.47 | 241.03
0.17 | 94 | 188.38 | 253.1
0.18 | 98.59 | 199.51 | 265.3
0.19 | 102.89 | 210.69 | 277.51
0.2 | 106.93 | 222.02 | 289.74
0.21 | 110.72 | 233.56 | 302.01
0.22 | 114.37 | 244.81 | 314.36
0.23 | 117.95 | 256.32 | 326.64
0.24 | 121.4 | 267.86 | 338.88
0.25 | 124.71 | 279.5 | 351.31
0.26 | 127.65 | 291.13 | 363.24
0.27 | 130.33 | 302.38 | 375.53
0.28 | 132.76 | 313.92 | 387.56
0.29 | 135.37 | 325.27 | 399.57
0.3 | 137.88 | 336.67 | 411.69
0.31 | 139.99 | 347.95 | 423.39
0.32 | 142.08 | 359.08 | 435.17
0.33 | 143.64 | 370.22 | 446.88
0.34 | 145.58 | 381.2 | 458.34
0.35 | 147.58 | 391.89 | 469.62
0.36 | 149.23 | 402.52 | 480.88
0.37 | 150.49 | 413.25 | 492.11
0.38 | 151.72 | 423.6 | 502.99
0.39 | 153.34 | 433.71 | 513.87
0.4 | 154.75 | 443.67 | 524.19
0.41 | 156.01 | 453.24 | 534.75
0.42 | 156.81 | 463.03 | 544.96
0.43 | 157.69 | 472.41 | 555.05
0.44 | 158.99 | 481.36 | 564.93
0.45 | 159.91 | 490.25 | 574.3
0.46 | 160.89 | 498.77 | 583.7
0.47 | 161.33 | 507.25 | 592.6
0.48 | 162.26 | 515.25 | 602.1
0.49 | 163.25 | 522.93 | 610.6
0.5 | 163.95 | 530.34 | 619

## Tranconductance (mS-mm)
VGS (V) | VDS = 0.100 V | VDS = 0.500 V | VDS = 0.900 V
-0.75 | -0.001919 | -0.007 | -0.0166
-0.74 | -0.001847 | -0.00588 | -0.0161
-0.73 | -0.0017245 | -0.00539 | -0.01605
-0.72 | -0.001608 | -0.006315 | -0.01461
-0.71 | -0.0015535 | -0.005245 | -0.01485
-0.7 | -0.001449 | -0.004635 | -0.016055
-0.69 | -0.001251 | -0.004625 | -0.01522
-0.68 | -0.0013125 | -0.00472 | -0.014285
-0.67 | -0.001404 | -0.00493 | -0.01302
-0.66 | -0.0013745 | -0.004345 | -0.013695
-0.65 | -0.001217 | -0.004265 | -0.012005
-0.64 | -0.001069 | -0.004185 | -0.012165
-0.63 | -0.0011335 | -0.004195 | -0.012835
-0.62 | -0.0010315 | -0.00365 | -0.010815
-0.61 | -0.0009635 | -0.00371 | -0.010745
-0.6 | -0.001031 | -0.003765 | -0.010785
-0.59 | -0.0009575 | -0.00331 | -0.01029
-0.58 | -0.0008455 | -0.003295 | -0.01055
-0.57 | -0.000848 | -0.002835 | -0.010305
-0.56 | -0.0008365 | -0.002935 | -0.008915
-0.55 | -0.0007385 | -0.0032 | -0.00932
-0.54 | -0.0006315 | -0.00303 | -0.009225
-0.53 | -0.0006105 | -0.002505 | -0.007985
-0.52 | -0.0005785 | -0.001955 | -0.007275
-0.51 | -0.000522 | -0.00218 | -0.006475
-0.5 | -0.0004095 | -0.002225 | -0.0059
-0.49 | -0.00026 | -0.0017 | -0.004775
-0.48 | -0.000176 | -0.00086 | -0.00306
-0.47 | 9e-06 | -0.00022 | -0.002135
-0.46 | 0.0002375 | 0.000445 | 0.000435
-0.45 | 0.0005045 | 0.00139 | 0.00495
-0.44 | 0.0009475 | 0.002915 | 0.011
-0.43 | 0.001559 | 0.005075 | 0.01788
-0.42 | 0.002337 | 0.007565 | 0.02662
-0.41 | 0.0033645 | 0.01134 | 0.03989
-0.4 | 0.0048365 | 0.016615 | 0.0593
-0.39 | 0.006788 | 0.023515 | 0.08605
-0.38 | 0.009456 | 0.033175 | 0.12468
-0.37 | 0.0146755 | 0.04596 | 0.17584
-0.36 | 0.020023 | 0.06388 | 0.24205
-0.35 | 0.02589 | 0.089975 | 0.3416
-0.34 | 0.035905 | 0.124935 | 0.4765
-0.33 | 0.04916 | 0.18064 | 0.6624
-0.32 | 0.067765 | 0.24375 | 0.91965
-0.31 | 0.09241 | 0.3276 | 1.2807
-0.3 | 0.126255 | 0.45275 | 1.7752
-0.29 | 0.186125 | 0.61985 | 2.4275
-0.28 | 0.25518 | 0.84605 | 3.3225
-0.27 | 0.3295 | 1.16235 | 4.5185
-0.26 | 0.4426 | 1.6205 | 6.11
-0.25 | 0.60155 | 2.1569 | 8.238
-0.24 | 0.81575 | 2.8765 | 11.231
-0.23 | 1.1066 | 3.925 | 15.0555
-0.22 | 1.54745 | 5.254 | 19.849
-0.21 | 2.08405 | 6.992 | 26.575
-0.2 | 2.7065 | 9.3135 | 35.11
-0.19 | 3.6725 | 12.52 | 46.345
-0.18 | 4.941 | 16.671 | 59.5
-0.17 | 6.5395 | 21.831 | 75.755
-0.16 | 8.735 | 28.265 | 96.925
-0.15 | 11.443 | 37.13 | 123.805
-0.14 | 15.3175 | 48.62 | 151.545
-0.13 | 20.0215 | 61.17 | 184.05
-0.12 | 26.045 | 77.58 | 223.3
-0.11 | 34.175 | 98.85 | 264.9
-0.1 | 44.215 | 123.725 | 313
-0.09 | 56.315 | 152.375 | 357.1
-0.08 | 70.29 | 183.6 | 404.6
-0.07 | 87.85 | 222.55 | 458.9
-0.06 | 109.14 | 265.5 | 511.95
-0.05 | 131.525 | 310.7 | 563.55
-0.04 | 157.025 | 355.85 | 615.3
-0.03 | 188.2 | 407.15 | 665.25
-0.02 | 223 | 462.95 | 718
-0.01 | 258.3 | 515.5 | 771.8
0 | 291.3 | 567.6 | 812.5
0.01 | 322.45 | 608.55 | 848.5
0.02 | 359 | 661.9 | 895.5
0.03 | 393.7 | 709.1 | 938
0.04 | 421.95 | 747.35 | 971
0.05 | 446.2 | 795 | 1002.5
0.06 | 468.85 | 838 | 1026.5
0.07 | 489 | 866 | 1061
0.08 | 500.25 | 898 | 1089
0.09 | 501.1 | 938.5 | 1104
0.1 | 509.4 | 961.5 | 1135
0.11 | 524 | 993.5 | 1148
0.12 | 523.5 | 1009.5 | 1162.5
0.13 | 507.5 | 1032.5 | 1180.5
0.14 | 489 | 1063.5 | 1184
0.15 | 480 | 1075 | 1198
0.16 | 472 | 1088 | 1205.5
0.17 | 463 | 1102 | 1213.5
0.18 | 444.5 | 1115.5 | 1220.5
0.19 | 417 | 1125.5 | 1222
0.2 | 391.5 | 1143.5 | 1225
0.21 | 372 | 1139.5 | 1231
0.22 | 361.5 | 1138 | 1231.5
0.23 | 351.5 | 1152.5 | 1226
0.24 | 338 | 1159 | 1233.5
0.25 | 312.5 | 1163.5 | 1218
0.26 | 281 | 1144 | 1211
0.27 | 255.5 | 1139.5 | 1216
0.28 | 252 | 1144.5 | 1202
0.29 | 256 | 1137.5 | 1206.5
0.3 | 231 | 1134 | 1191
0.31 | 210 | 1120.5 | 1174
0.32 | 182.5 | 1113.5 | 1174.5
0.33 | 175 | 1106 | 1158.5
0.34 | 197 | 1083.5 | 1137
0.35 | 182.5 | 1066 | 1127
0.36 | 145.5 | 1068 | 1124.5
0.37 | 124.5 | 1054 | 1105.5
0.38 | 142.5 | 1023 | 1088
0.39 | 151.5 | 1003.5 | 1060
0.4 | 133.5 | 976.5 | 1044
0.41 | 103 | 968 | 1038.5
0.42 | 84 | 958.5 | 1015
0.43 | 109 | 916.5 | 998.5
0.44 | 111 | 892 | 962.5
0.45 | 95 | 870.5 | 938.5
0.46 | 71 | 850 | 915
0.47 | 68.5 | 824 | 920
0.48 | 96 | 784 | 900
0.49 | 84.5 | 754.5 | 845
0.5 | 70 | 741 | 840