## IDS-VDS Characteristic (mA-mm)
VGS (V) | VDS = 0.100 V | VDS = 0.500 V | VDS = 0.900 V
-0.75 | 0.00042019 | 0.0016806 | 0.005466
-0.74 | 0.00039745 | 0.0016105 | 0.005303
-0.73 | 0.00038238 | 0.0015571 | 0.005156
-0.72 | 0.00036417 | 0.0014997 | 0.00501
-0.71 | 0.00035124 | 0.0014515 | 0.0048344
-0.7 | 0.0003315 | 0.0013911 | 0.0047384
-0.69 | 0.00032035 | 0.0013471 | 0.004576
-0.68 | 0.00030642 | 0.0013013 | 0.0044339
-0.67 | 0.00029177 | 0.0012501 | 0.0042924
-0.66 | 0.00027843 | 0.001213 | 0.0041522
-0.65 | 0.0002656 | 0.0011657 | 0.0040406
-0.64 | 0.00025189 | 0.0011198 | 0.0039031
-0.63 | 0.00024168 | 0.0010847 | 0.0038097
-0.62 | 0.00023079 | 0.0010429 | 0.0036745
-0.61 | 0.00022001 | 0.0010112 | 0.0035482
-0.6 | 0.00020921 | 0.0009725 | 0.0034447
-0.59 | 0.00020059 | 0.000935 | 0.0033473
-0.58 | 0.00019091 | 0.0009029 | 0.0032356
-0.57 | 0.00018161 | 0.0008679 | 0.0031389
-0.56 | 0.00017404 | 0.0008331 | 0.0030354
-0.55 | 0.00016622 | 0.0008039 | 0.0029492
-0.54 | 0.00015866 | 0.0007779 | 0.0028523
-0.53 | 0.0001524 | 0.0007504 | 0.0027812
-0.52 | 0.00014615 | 0.0007264 | 0.0026965
-0.51 | 0.00013989 | 0.00071 | 0.0026341
-0.5 | 0.00013501 | 0.0006863 | 0.0025631
-0.49 | 0.00013064 | 0.0006688 | 0.0025082
-0.48 | 0.00012869 | 0.0006592 | 0.0024774
-0.47 | 0.00012733 | 0.0006528 | 0.0024526
-0.46 | 0.00012896 | 0.0006529 | 0.0024646
-0.45 | 0.00013318 | 0.0006643 | 0.0024846
-0.44 | 0.00014128 | 0.0006869 | 0.0025676
-0.43 | 0.00015448 | 0.0007326 | 0.0027283
-0.42 | 0.0001744 | 0.0007984 | 0.0029544
-0.41 | 0.00020483 | 0.0008982 | 0.0032934
-0.4 | 0.00024682 | 0.0010378 | 0.0038189
-0.39 | 0.0003083 | 0.001253 | 0.0045604
-0.38 | 0.00039302 | 0.0015464 | 0.0056266
-0.37 | 0.0005125 | 0.0019614 | 0.007205
-0.36 | 0.0007091 | 0.0025314 | 0.009344
-0.35 | 0.0009417 | 0.0033313 | 0.012309
-0.34 | 0.0012662 | 0.0044534 | 0.016536
-0.33 | 0.0017069 | 0.006097 | 0.022375
-0.32 | 0.0023039 | 0.008242 | 0.030592
-0.31 | 0.003141 | 0.011136 | 0.041843
-0.3 | 0.0042822 | 0.01521 | 0.05737
-0.29 | 0.005906 | 0.020743 | 0.07933
-0.28 | 0.008013 | 0.028324 | 0.10813
-0.27 | 0.010962 | 0.038742 | 0.14879
-0.26 | 0.014927 | 0.052728 | 0.20406
-0.25 | 0.020315 | 0.07269 | 0.27815
-0.24 | 0.027504 | 0.09875 | 0.37546
-0.23 | 0.037475 | 0.13392 | 0.51117
-0.22 | 0.050823 | 0.18052 | 0.6893
-0.21 | 0.07007 | 0.24437 | 0.9293
-0.2 | 0.0947 | 0.32875 | 1.2428
-0.19 | 0.12759 | 0.44096 | 1.6551
-0.18 | 0.17194 | 0.5926 | 2.2115
-0.17 | 0.23047 | 0.7892 | 2.8927
-0.16 | 0.30743 | 1.0466 | 3.7902
-0.15 | 0.41154 | 1.3785 | 4.8982
-0.14 | 0.54934 | 1.814 | 6.345
-0.13 | 0.7299 | 2.3805 | 8.029
-0.12 | 0.9663 | 3.0982 | 10.149
-0.11 | 1.2721 | 4.0037 | 12.613
-0.1 | 1.6734 | 5.1262 | 15.544
-0.09 | 2.1779 | 6.547 | 18.977
-0.08 | 2.8269 | 8.252 | 22.843
-0.07 | 3.6329 | 10.314 | 27.256
-0.06 | 4.6295 | 12.791 | 32.176
-0.05 | 5.832 | 15.733 | 37.683
-0.04 | 7.317 | 19.11 | 43.507
-0.03 | 9.098 | 23.023 | 50.044
-0.02 | 11.189 | 27.416 | 57.1
-0.01 | 13.627 | 32.276 | 64.51
0 | 16.379 | 37.771 | 72.57
0.01 | 19.516 | 43.725 | 80.98
0.02 | 22.93 | 50.12 | 89.7
0.03 | 26.778 | 57.06 | 98.92
0.04 | 30.863 | 64.38 | 108.57
0.05 | 35.218 | 72.2 | 118.37
0.06 | 39.809 | 80.27 | 128.59
0.07 | 44.643 | 88.89 | 139.28
0.08 | 49.599 | 97.85 | 149.82
0.09 | 54.69 | 106.95 | 161
0.1 | 59.64 | 116.47 | 172.17
0.11 | 64.82 | 126.01 | 183.54
0.12 | 70.07 | 136.33 | 195.29
0.13 | 75.2 | 146.53 | 206.85
0.14 | 80.15 | 156.95 | 218.73
0.15 | 84.95 | 167.73 | 230.74
0.16 | 89.78 | 178.45 | 242.82
0.17 | 94.4 | 189.5 | 254.76
0.18 | 98.9 | 200.62 | 267.02
0.19 | 103.14 | 211.88 | 279.18
0.2 | 107.09 | 223.05 | 291.45
0.21 | 110.98 | 234.61 | 303.91
0.22 | 114.61 | 245.95 | 315.93
0.23 | 118.12 | 257.56 | 328.34
0.24 | 121.56 | 268.98 | 340.59
0.25 | 124.83 | 280.49 | 352.89
0.26 | 127.6 | 292.08 | 365.19
0.27 | 130.25 | 303.47 | 377.2
0.28 | 132.8 | 314.95 | 389.3
0.29 | 135.36 | 326.49 | 401.36
0.3 | 138.01 | 337.74 | 413.41
0.31 | 140 | 349.03 | 425.09
0.32 | 141.83 | 360.23 | 436.92
0.33 | 143.71 | 371.3 | 448.58
0.34 | 145.42 | 382.24 | 460.07
0.35 | 147.57 | 393.01 | 471.39
0.36 | 149.01 | 403.77 | 482.57
0.37 | 150.32 | 414.33 | 493.8
0.38 | 151.63 | 424.67 | 504.78
0.39 | 153.26 | 434.7 | 515.47
0.4 | 154.56 | 444.76 | 526.18
0.41 | 155.65 | 454.53 | 536.44
0.42 | 156.49 | 464.12 | 546.83
0.43 | 157.49 | 473.46 | 556.89
0.44 | 159 | 482.46 | 566.72
0.45 | 159.8 | 491.37 | 575.8
0.46 | 160.57 | 499.95 | 585.6
0.47 | 161.18 | 508.22 | 594.6
0.48 | 161.96 | 516.24 | 603.7
0.49 | 163.17 | 524.01 | 612.4
0.5 | 163.52 | 531.47 | 621

## Tranconductance (mS-mm)
VGS (V) | VDS = 0.100 V | VDS = 0.500 V | VDS = 0.900 V
-0.75 | -0.002274 | -0.00701 | -0.0163
-0.74 | -0.0018905 | -0.006175 | -0.0155
-0.73 | -0.001664 | -0.00554 | -0.01465
-0.72 | -0.001557 | -0.00528 | -0.01608
-0.71 | -0.0016335 | -0.00543 | -0.01358
-0.7 | -0.0015445 | -0.00522 | -0.01292
-0.69 | -0.001254 | -0.00449 | -0.015225
-0.68 | -0.001429 | -0.00485 | -0.01418
-0.67 | -0.0013995 | -0.004415 | -0.014085
-0.66 | -0.0013085 | -0.00422 | -0.01259
-0.65 | -0.001327 | -0.00466 | -0.012455
-0.64 | -0.001196 | -0.00405 | -0.011545
-0.63 | -0.001055 | -0.003845 | -0.01143
-0.62 | -0.0010835 | -0.003675 | -0.013075
-0.61 | -0.001079 | -0.00352 | -0.01149
-0.6 | -0.000971 | -0.00381 | -0.010045
-0.59 | -0.000915 | -0.00348 | -0.010455
-0.58 | -0.000949 | -0.003355 | -0.01042
-0.57 | -0.0008435 | -0.00349 | -0.01001
-0.56 | -0.0007695 | -0.0032 | -0.009485
-0.55 | -0.000769 | -0.00276 | -0.009155
-0.54 | -0.000691 | -0.002675 | -0.0084
-0.53 | -0.0006255 | -0.002575 | -0.00779
-0.52 | -0.0006255 | -0.00202 | -0.007355
-0.51 | -0.000557 | -0.002005 | -0.00667
-0.5 | -0.0004625 | -0.00206 | -0.006295
-0.49 | -0.000316 | -0.001355 | -0.004285
-0.48 | -0.0001655 | -0.0008 | -0.00278
-0.47 | 1.35e-05 | -0.000315 | -0.00064
-0.46 | 0.0002925 | 0.000575 | 0.0016
-0.45 | 0.000616 | 0.0017 | 0.00515
-0.44 | 0.001065 | 0.003415 | 0.012185
-0.43 | 0.001656 | 0.005575 | 0.01934
-0.42 | 0.0025175 | 0.00828 | 0.028255
-0.41 | 0.003621 | 0.01197 | 0.043225
-0.4 | 0.0051735 | 0.01774 | 0.06335
-0.39 | 0.00731 | 0.02543 | 0.090385
-0.38 | 0.01021 | 0.03542 | 0.13223
-0.37 | 0.015804 | 0.04925 | 0.18587
-0.36 | 0.02146 | 0.068495 | 0.2552
-0.35 | 0.027855 | 0.0961 | 0.3596
-0.34 | 0.03826 | 0.138285 | 0.5033
-0.33 | 0.051885 | 0.18943 | 0.7028
-0.32 | 0.071705 | 0.25195 | 0.9734
-0.31 | 0.098915 | 0.3484 | 1.3389
-0.3 | 0.13825 | 0.48035 | 1.87435
-0.29 | 0.18654 | 0.6557 | 2.538
-0.28 | 0.2528 | 0.89995 | 3.473
-0.27 | 0.3457 | 1.2202 | 4.7965
-0.26 | 0.46765 | 1.6974 | 6.468
-0.25 | 0.62885 | 2.3011 | 8.57
-0.24 | 0.858 | 3.0615 | 11.651
-0.23 | 1.16595 | 4.0885 | 15.692
-0.22 | 1.62975 | 5.5225 | 20.9065
-0.21 | 2.19385 | 7.4115 | 27.675
-0.2 | 2.876 | 9.8295 | 36.29
-0.19 | 3.862 | 13.1925 | 48.435
-0.18 | 5.144 | 17.412 | 61.88
-0.17 | 6.7745 | 22.7 | 78.935
-0.16 | 9.0535 | 29.465 | 100.275
-0.15 | 12.0955 | 38.37 | 127.74
-0.14 | 15.918 | 50.1 | 156.54
-0.13 | 20.848 | 64.21 | 190.2
-0.12 | 27.11 | 81.16 | 229.2
-0.11 | 35.355 | 101.4 | 269.75
-0.1 | 45.29 | 127.165 | 318.2
-0.09 | 57.675 | 156.29 | 364.95
-0.08 | 72.75 | 188.35 | 413.95
-0.07 | 90.13 | 226.95 | 466.65
-0.06 | 109.955 | 270.95 | 521.35
-0.05 | 134.375 | 315.95 | 566.55
-0.04 | 163.3 | 364.5 | 618.05
-0.03 | 193.6 | 415.3 | 679.65
-0.02 | 226.45 | 462.65 | 723.3
-0.01 | 259.5 | 517.75 | 773.5
0 | 294.45 | 572.45 | 823.5
0.01 | 327.55 | 617.45 | 856.5
0.02 | 363.1 | 666.75 | 897
0.03 | 396.65 | 713 | 943.5
0.04 | 422 | 757 | 972.5
0.05 | 447.3 | 794.5 | 1001
0.06 | 471.25 | 834.5 | 1045.5
0.07 | 489.5 | 879 | 1061.5
0.08 | 502.35 | 903 | 1086
0.09 | 502.05 | 931 | 1117.5
0.1 | 506.5 | 953 | 1127
0.11 | 521.5 | 993 | 1156
0.12 | 519 | 1026 | 1165.5
0.13 | 504 | 1031 | 1172
0.14 | 487.5 | 1060 | 1194.5
0.15 | 481.5 | 1075 | 1204.5
0.16 | 472.5 | 1088.5 | 1201
0.17 | 456 | 1108.5 | 1210
0.18 | 437 | 1119 | 1221
0.19 | 409.5 | 1121.5 | 1221.5
0.2 | 392 | 1136.5 | 1236.5
0.21 | 376 | 1145 | 1224
0.22 | 357 | 1147.5 | 1221.5
0.23 | 347.5 | 1151.5 | 1233
0.24 | 335.5 | 1146.5 | 1227.5
0.25 | 302 | 1155 | 1230
0.26 | 271 | 1149 | 1215.5
0.27 | 260 | 1143.5 | 1205.5
0.28 | 255.5 | 1151 | 1208
0.29 | 260.5 | 1139.5 | 1205.5
0.3 | 232 | 1127 | 1186.5
0.31 | 191 | 1124.5 | 1175.5
0.32 | 185.5 | 1113.5 | 1174.5
0.33 | 179.5 | 1100.5 | 1157.5
0.34 | 193 | 1085.5 | 1140.5
0.35 | 179.5 | 1076.5 | 1125
0.36 | 137.5 | 1066 | 1120.5
0.37 | 131 | 1045 | 1110.5
0.38 | 147 | 1018.5 | 1083.5
0.39 | 146.5 | 1004.5 | 1070
0.4 | 119.5 | 991.5 | 1048.5
0.41 | 96.5 | 968 | 1032.5
0.42 | 92 | 946.5 | 1022.5
0.43 | 125.5 | 917 | 994.5
0.44 | 115.5 | 895.5 | 945.5
0.45 | 78.5 | 874.5 | 944
0.46 | 69 | 842.5 | 940
0.47 | 69.5 | 814.5 | 905
0.48 | 99.5 | 789.5 | 890
0.49 | 78 | 761.5 | 865
0.5 | 35 | 746 | 860