## IDS-VDS Characteristic (mA-mm)
VGS (V) | VDS = 0.100 V | VDS = 0.500 V | VDS = 0.900 V
-0.75 | 0.0005614 | 0.0024271 | 0.008331
-0.74 | 0.0005364 | 0.0023369 | 0.008015
-0.73 | 0.0005121 | 0.002241 | 0.007854
-0.72 | 0.00048779 | 0.002163 | 0.007556
-0.71 | 0.00046712 | 0.0020889 | 0.007361
-0.7 | 0.00043685 | 0.0020237 | 0.007107
-0.69 | 0.00041521 | 0.0019477 | 0.006937
-0.68 | 0.00039618 | 0.0018761 | 0.006651
-0.67 | 0.00037572 | 0.0017961 | 0.006448
-0.66 | 0.000359 | 0.0017206 | 0.006253
-0.65 | 0.0003425 | 0.0016655 | 0.006083
-0.64 | 0.00032558 | 0.0016059 | 0.005846
-0.63 | 0.00031085 | 0.0015467 | 0.005671
-0.62 | 0.00029406 | 0.0014827 | 0.00547
-0.61 | 0.00028027 | 0.0014298 | 0.005339
-0.6 | 0.00026753 | 0.0013684 | 0.005141
-0.59 | 0.00025446 | 0.0012946 | 0.0049642
-0.58 | 0.0002419 | 0.0012499 | 0.0048004
-0.57 | 0.00023074 | 0.0012093 | 0.0046661
-0.56 | 0.00021959 | 0.0011574 | 0.0045143
-0.55 | 0.00020782 | 0.001101 | 0.0043332
-0.54 | 0.00020058 | 0.0010687 | 0.0042152
-0.53 | 0.0001891 | 0.0010229 | 0.0040538
-0.52 | 0.00018092 | 0.0010012 | 0.0039336
-0.51 | 0.000172 | 0.0009634 | 0.0038116
-0.5 | 0.00016464 | 0.0009217 | 0.0037105
-0.49 | 0.0001571 | 0.0008885 | 0.0036074
-0.48 | 0.00015262 | 0.0008661 | 0.0035191
-0.47 | 0.00014864 | 0.0008415 | 0.0034475
-0.46 | 0.00014585 | 0.0008301 | 0.0033821
-0.45 | 0.00014447 | 0.0008224 | 0.003366
-0.44 | 0.00014686 | 0.0008208 | 0.0033505
-0.43 | 0.00015215 | 0.000832 | 0.003397
-0.42 | 0.00016213 | 0.0008619 | 0.0034572
-0.41 | 0.00017866 | 0.0009117 | 0.0036551
-0.4 | 0.00020389 | 0.0009979 | 0.0039455
-0.39 | 0.00024038 | 0.0011263 | 0.0043802
-0.38 | 0.00029337 | 0.0013055 | 0.0050614
-0.37 | 0.0003682 | 0.0015708 | 0.006081
-0.36 | 0.00047299 | 0.001943 | 0.007447
-0.35 | 0.0006542 | 0.0024699 | 0.009374
-0.34 | 0.0008747 | 0.0032167 | 0.012162
-0.33 | 0.0011695 | 0.0042544 | 0.016061
-0.32 | 0.0015819 | 0.0056696 | 0.021556
-0.31 | 0.0021412 | 0.007855 | 0.029356
-0.3 | 0.0029239 | 0.01064 | 0.039835
-0.29 | 0.0039892 | 0.014489 | 0.054451
-0.28 | 0.0054542 | 0.019781 | 0.0751
-0.27 | 0.007834 | 0.027082 | 0.10319
-0.26 | 0.010696 | 0.036986 | 0.14239
-0.25 | 0.014592 | 0.050472 | 0.19316
-0.24 | 0.019907 | 0.07052 | 0.26427
-0.23 | 0.027186 | 0.09598 | 0.36174
-0.22 | 0.037046 | 0.12993 | 0.48935
-0.21 | 0.050405 | 0.17647 | 0.6654
-0.2 | 0.07018 | 0.23924 | 0.902
-0.19 | 0.09536 | 0.32316 | 1.2074
-0.18 | 0.12927 | 0.43685 | 1.6251
-0.17 | 0.1747 | 0.5881 | 2.1707
-0.16 | 0.23508 | 0.7872 | 2.8473
-0.15 | 0.31561 | 1.0504 | 3.7326
-0.14 | 0.42475 | 1.3888 | 4.859
-0.13 | 0.56869 | 1.8408 | 6.286
-0.12 | 0.7606 | 2.4163 | 8.009
-0.11 | 1.0095 | 3.1599 | 10.115
-0.1 | 1.3337 | 4.1052 | 12.63
-0.09 | 1.7568 | 5.2743 | 15.64
-0.08 | 2.3013 | 6.734 | 19.004
-0.07 | 2.9874 | 8.52 | 22.962
-0.06 | 3.8467 | 10.695 | 27.297
-0.05 | 4.9332 | 13.3 | 32.39
-0.04 | 6.196 | 16.285 | 38.883
-0.03 | 7.78 | 19.871 | 44.861
-0.02 | 9.659 | 23.884 | 50.398
-0.01 | 11.884 | 28.45 | 57.36
0 | 14.422 | 33.479 | 64.86
0.01 | 17.336 | 39.127 | 72.75
0.02 | 20.536 | 45.203 | 80.99
0.03 | 24.163 | 51.868 | 89.85
0.04 | 28.105 | 58.88 | 98.95
0.05 | 32.269 | 66.4 | 108.38
0.06 | 36.751 | 74.41 | 118.08
0.07 | 41.456 | 82.6 | 128.27
0.08 | 46.292 | 91.38 | 138.71
0.09 | 51.281 | 100.32 | 149.33
0.1 | 56.35 | 109.65 | 160.15
0.11 | 61.27 | 119.23 | 171
0.12 | 66.48 | 129.02 | 182.48
0.13 | 71.59 | 139.2 | 193.83
0.14 | 76.6 | 149.45 | 205.36
0.15 | 81.46 | 159.84 | 216.99
0.16 | 86.27 | 170.52 | 228.79
0.17 | 90.86 | 181.26 | 240.63
0.18 | 95.21 | 192.16 | 252.57
0.19 | 99.48 | 203.23 | 264.5
0.2 | 103.58 | 214.24 | 276.42
0.21 | 107.61 | 225.46 | 288.74
0.22 | 111.2 | 236.8 | 300.8
0.23 | 114.6 | 248.12 | 312.93
0.24 | 117.89 | 259.41 | 324.98
0.25 | 121.06 | 270.88 | 336.97
0.26 | 124.1 | 282.02 | 349.19
0.27 | 126.85 | 293.44 | 361.15
0.28 | 129.37 | 304.65 | 373.06
0.29 | 131.76 | 315.96 | 384.95
0.3 | 134.11 | 327.22 | 396.84
0.31 | 136.35 | 338.31 | 408.65
0.32 | 138.47 | 349.35 | 420.32
0.33 | 140.36 | 360.31 | 431.87
0.34 | 142.06 | 371.2 | 443.19
0.35 | 143.82 | 381.82 | 454.53
0.36 | 145.4 | 392.42 | 465.73
0.37 | 146.93 | 402.94 | 476.82
0.38 | 148.29 | 413.2 | 487.82
0.39 | 149.39 | 423.43 | 498.29
0.4 | 150.9 | 433.14 | 508.93
0.41 | 152.04 | 442.99 | 519.34
0.42 | 153.1 | 452.53 | 529.62
0.43 | 154.05 | 461.83 | 539.7
0.44 | 155 | 470.91 | 549.47
0.45 | 156.06 | 479.72 | 559.12
0.46 | 157.05 | 488.36 | 568.63
0.47 | 157.78 | 496.65 | 577.6
0.48 | 158.55 | 504.73 | 586.6
0.49 | 159.39 | 512.47 | 595.1
0.5 | 160.17 | 519.98 | 603.8

## Tranconductance (mS-mm)
VGS (V) | VDS = 0.100 V | VDS = 0.500 V | VDS = 0.900 V
-0.75 | -0.0025 | -0.00902 | -0.0316
-0.74 | -0.002465 | -0.009305 | -0.02385
-0.73 | -0.0024305 | -0.008695 | -0.02295
-0.72 | -0.002249 | -0.007605 | -0.02465
-0.71 | -0.002547 | -0.006965 | -0.02245
-0.7 | -0.0025955 | -0.00706 | -0.0212
-0.69 | -0.0020335 | -0.00738 | -0.0228
-0.68 | -0.0019745 | -0.00758 | -0.02445
-0.67 | -0.001859 | -0.007775 | -0.0199
-0.66 | -0.001661 | -0.00653 | -0.01825
-0.65 | -0.001671 | -0.005735 | -0.02035
-0.64 | -0.0015825 | -0.00594 | -0.0206
-0.63 | -0.001576 | -0.00616 | -0.0188
-0.62 | -0.001529 | -0.005845 | -0.0166
-0.61 | -0.0013265 | -0.005715 | -0.01645
-0.6 | -0.0012905 | -0.00676 | -0.01874
-0.59 | -0.0012815 | -0.005925 | -0.01703
-0.58 | -0.001186 | -0.004265 | -0.014905
-0.57 | -0.0011155 | -0.004625 | -0.014305
-0.56 | -0.001146 | -0.005415 | -0.016645
-0.55 | -0.0009505 | -0.004435 | -0.014955
-0.54 | -0.000936 | -0.003905 | -0.01397
-0.53 | -0.000983 | -0.003375 | -0.01408
-0.52 | -0.000855 | -0.002975 | -0.01211
-0.51 | -0.000814 | -0.003975 | -0.011155
-0.5 | -0.000745 | -0.003745 | -0.01021
-0.49 | -0.000601 | -0.00278 | -0.00957
-0.48 | -0.000423 | -0.00235 | -0.007995
-0.47 | -0.0003385 | -0.0018 | -0.00685
-0.46 | -0.0002085 | -0.000955 | -0.004075
-0.45 | 5.05e-05 | -0.000465 | -0.00158
-0.44 | 0.000384 | 0.00048 | 0.00155
-0.43 | 0.0007635 | 0.002055 | 0.005335
-0.42 | 0.0013255 | 0.003985 | 0.012905
-0.41 | 0.002088 | 0.0068 | 0.024415
-0.4 | 0.003086 | 0.01073 | 0.036255
-0.39 | 0.004474 | 0.01538 | 0.055795
-0.38 | 0.006391 | 0.022225 | 0.08504
-0.37 | 0.008981 | 0.031875 | 0.11928
-0.36 | 0.0143 | 0.044955 | 0.16465
-0.35 | 0.0200855 | 0.063685 | 0.23575
-0.34 | 0.025765 | 0.089225 | 0.33435
-0.33 | 0.03536 | 0.122645 | 0.4697
-0.32 | 0.048585 | 0.18003 | 0.66475
-0.31 | 0.0671 | 0.24852 | 0.91395
-0.3 | 0.0924 | 0.3317 | 1.25475
-0.29 | 0.126515 | 0.45705 | 1.76325
-0.28 | 0.19224 | 0.62965 | 2.43695
-0.27 | 0.26209 | 0.86025 | 3.3645
-0.26 | 0.3379 | 1.1695 | 4.4985
-0.25 | 0.46055 | 1.6767 | 6.094
-0.24 | 0.6297 | 2.2754 | 8.429
-0.23 | 0.85695 | 2.9705 | 11.254
-0.22 | 1.16095 | 4.0245 | 15.183
-0.21 | 1.6567 | 5.4655 | 20.6325
-0.2 | 2.24775 | 7.3345 | 27.1
-0.19 | 2.9545 | 9.8805 | 36.155
-0.18 | 3.967 | 13.247 | 48.165
-0.17 | 5.2905 | 17.5175 | 61.11
-0.16 | 7.0455 | 23.115 | 78.095
-0.15 | 9.4835 | 30.08 | 100.585
-0.14 | 12.654 | 39.52 | 127.67
-0.13 | 16.7925 | 51.375 | 157.5
-0.12 | 22.0405 | 65.955 | 191.45
-0.11 | 28.655 | 84.445 | 231.05
-0.1 | 37.365 | 105.72 | 276.25
-0.09 | 48.38 | 131.44 | 318.7
-0.08 | 61.53 | 162.285 | 366.1
-0.07 | 77.27 | 198.05 | 414.65
-0.06 | 97.29 | 239 | 471.4
-0.05 | 117.465 | 279.5 | 579.3
-0.04 | 142.34 | 328.55 | 623.55
-0.03 | 173.15 | 379.95 | 575.75
-0.02 | 205.2 | 428.95 | 624.95
-0.01 | 238.15 | 479.75 | 723.1
0 | 272.6 | 533.85 | 769.5
0.01 | 305.7 | 586.2 | 806.5
0.02 | 341.35 | 637.05 | 855
0.03 | 378.45 | 683.85 | 898
0.04 | 405.3 | 726.6 | 926.5
0.05 | 432.3 | 776.5 | 956.5
0.06 | 459.35 | 810 | 994.5
0.07 | 477.05 | 848.5 | 1031.5
0.08 | 491.25 | 886 | 1053
0.09 | 502.9 | 913.5 | 1072
0.1 | 499.45 | 945.5 | 1083.5
0.11 | 506.5 | 968.5 | 1116.5
0.12 | 516 | 998.5 | 1141.5
0.13 | 506 | 1021.5 | 1144
0.14 | 493.5 | 1032 | 1158
0.15 | 483.5 | 1053.5 | 1171.5
0.16 | 470 | 1071 | 1182
0.17 | 447 | 1082 | 1189
0.18 | 431 | 1098.5 | 1193.5
0.19 | 418.5 | 1104 | 1192.5
0.2 | 406.5 | 1111.5 | 1212
0.21 | 381 | 1128 | 1219
0.22 | 349.5 | 1133 | 1209.5
0.23 | 334.5 | 1130.5 | 1209
0.24 | 323 | 1138 | 1202
0.25 | 310.5 | 1130.5 | 1210.5
0.26 | 289.5 | 1128 | 1209
0.27 | 263.5 | 1131.5 | 1193.5
0.28 | 245.5 | 1126 | 1190
0.29 | 237 | 1128.5 | 1189
0.3 | 229.5 | 1117.5 | 1185
0.31 | 218 | 1106.5 | 1174
0.32 | 200.5 | 1100 | 1161
0.33 | 179.5 | 1092.5 | 1143.5
0.34 | 173 | 1075.5 | 1133
0.35 | 167 | 1061 | 1127
0.36 | 155.5 | 1056 | 1114.5
0.37 | 144.5 | 1039 | 1104.5
0.38 | 123 | 1024.5 | 1073.5
0.39 | 130.5 | 997 | 1055.5
0.4 | 132.5 | 978 | 1052.5
0.41 | 110 | 969.5 | 1034.5
0.42 | 100.5 | 942 | 1018
0.43 | 95 | 919 | 992.5
0.44 | 100.5 | 894.5 | 971
0.45 | 102.5 | 872.5 | 958
0.46 | 86 | 846.5 | 924
0.47 | 75 | 818.5 | 898.5
0.48 | 80.5 | 791 | 875
0.49 | 81 | 762.5 | 860
0.5 | 78 | 751 | 870