## IDS-VDS Characteristic (mA-mm)
VGS (V) | VDS = 0.100 V | VDS = 0.500 V | VDS = 0.900 V
-0.75 | 0.0005247 | 0.0023228 | 0.00799
-0.74 | 0.0005025 | 0.002233 | 0.007766
-0.73 | 0.00048214 | 0.00215 | 0.007483
-0.72 | 0.00046011 | 0.0020875 | 0.007252
-0.71 | 0.00043793 | 0.0020002 | 0.007024
-0.7 | 0.00041633 | 0.0019342 | 0.006782
-0.69 | 0.0003966 | 0.0018591 | 0.006559
-0.68 | 0.0003801 | 0.0017745 | 0.006381
-0.67 | 0.00036072 | 0.0017251 | 0.006199
-0.66 | 0.00034134 | 0.0016625 | 0.005979
-0.65 | 0.0003273 | 0.0016083 | 0.005807
-0.64 | 0.0003105 | 0.0015438 | 0.005613
-0.63 | 0.00029575 | 0.0014854 | 0.005442
-0.62 | 0.00028378 | 0.0014283 | 0.005265
-0.61 | 0.00026886 | 0.0013692 | 0.005105
-0.6 | 0.00025665 | 0.0013241 | 0.0049248
-0.59 | 0.0002465 | 0.0012699 | 0.004762
-0.58 | 0.00023324 | 0.0012254 | 0.0046145
-0.57 | 0.00022081 | 0.0011737 | 0.0044772
-0.56 | 0.00021145 | 0.0011294 | 0.0043096
-0.55 | 0.00020089 | 0.0010869 | 0.0041814
-0.54 | 0.00019179 | 0.0010488 | 0.0040645
-0.53 | 0.0001832 | 0.0010059 | 0.0039192
-0.52 | 0.00017459 | 0.0009731 | 0.0038284
-0.51 | 0.0001675 | 0.0009334 | 0.0036737
-0.5 | 0.00016023 | 0.0009044 | 0.0035647
-0.49 | 0.00015537 | 0.0008742 | 0.0034733
-0.48 | 0.00014976 | 0.0008483 | 0.0033956
-0.47 | 0.00014666 | 0.0008301 | 0.0033191
-0.46 | 0.00014333 | 0.0008129 | 0.0032703
-0.45 | 0.00014335 | 0.0008059 | 0.0032516
-0.44 | 0.00014527 | 0.0008082 | 0.003238
-0.43 | 0.00015165 | 0.0008219 | 0.0032968
-0.42 | 0.00016148 | 0.0008584 | 0.0034154
-0.41 | 0.00017915 | 0.0009147 | 0.0036173
-0.4 | 0.00020643 | 0.0010123 | 0.0039389
-0.39 | 0.000246 | 0.0011467 | 0.0044177
-0.38 | 0.00030148 | 0.0013438 | 0.0051158
-0.37 | 0.00038055 | 0.0016174 | 0.006248
-0.36 | 0.00049091 | 0.0020204 | 0.007722
-0.35 | 0.0006837 | 0.0025751 | 0.009797
-0.34 | 0.0009112 | 0.003368 | 0.012749
-0.33 | 0.001225 | 0.0044465 | 0.016981
-0.32 | 0.0016505 | 0.006104 | 0.022857
-0.31 | 0.0022421 | 0.008199 | 0.030929
-0.3 | 0.0030601 | 0.011102 | 0.04249
-0.29 | 0.0041863 | 0.015168 | 0.05836
-0.28 | 0.005784 | 0.020772 | 0.08015
-0.27 | 0.007923 | 0.028446 | 0.10993
-0.26 | 0.010843 | 0.038867 | 0.15057
-0.25 | 0.014809 | 0.053511 | 0.20635
-0.24 | 0.020146 | 0.07397 | 0.28267
-0.23 | 0.027671 | 0.10068 | 0.3841
-0.22 | 0.037751 | 0.13662 | 0.5226
-0.21 | 0.051467 | 0.18559 | 0.7095
-0.2 | 0.07231 | 0.25132 | 0.9521
-0.19 | 0.09805 | 0.33926 | 1.284
-0.18 | 0.13282 | 0.45647 | 1.7204
-0.17 | 0.18008 | 0.6152 | 2.2856
-0.16 | 0.24131 | 0.8206 | 3.0124
-0.15 | 0.32488 | 1.0913 | 3.9277
-0.14 | 0.43633 | 1.456 | 5.1224
-0.13 | 0.5856 | 1.9223 | 6.591
-0.12 | 0.7794 | 2.5223 | 8.386
-0.11 | 1.0343 | 3.2747 | 10.578
-0.1 | 1.3647 | 4.2571 | 13.136
-0.09 | 1.8026 | 5.4853 | 16.206
-0.08 | 2.354 | 6.987 | 19.75
-0.07 | 3.0508 | 8.815 | 23.719
-0.06 | 3.9278 | 11.025 | 28.262
-0.05 | 5.011 | 13.672 | 33.334
-0.04 | 6.326 | 16.786 | 38.928
-0.03 | 7.928 | 20.372 | 45.012
-0.02 | 9.827 | 24.391 | 51.469
-0.01 | 12.068 | 29.094 | 58.76
0 | 14.642 | 34.307 | 66.36
0.01 | 17.555 | 39.989 | 74.34
0.02 | 20.793 | 46.148 | 82.59
0.03 | 24.475 | 52.75 | 91.56
0.04 | 28.387 | 59.92 | 100.6
0.05 | 32.605 | 67.38 | 110.2
0.06 | 37.078 | 75.39 | 120.08
0.07 | 41.785 | 83.88 | 130.27
0.08 | 46.651 | 92.52 | 140.72
0.09 | 51.661 | 101.5 | 151.32
0.1 | 56.749 | 110.92 | 162.18
0.11 | 61.76 | 120.5 | 173.32
0.12 | 67.02 | 130.41 | 184.71
0.13 | 71.97 | 140.57 | 195.97
0.14 | 76.94 | 150.6 | 207.69
0.15 | 81.74 | 161.24 | 219.23
0.16 | 86.52 | 172 | 231.18
0.17 | 91.2 | 182.7 | 243.01
0.18 | 95.75 | 193.74 | 254.83
0.19 | 100.01 | 204.61 | 266.99
0.2 | 104.03 | 215.72 | 279
0.21 | 107.7 | 227.1 | 291.2
0.22 | 111.34 | 238.38 | 303.37
0.23 | 115.09 | 249.56 | 315.29
0.24 | 118.39 | 260.92 | 327.43
0.25 | 121.64 | 272.31 | 339.66
0.26 | 124.42 | 283.73 | 351.66
0.27 | 127.01 | 295.03 | 363.59
0.28 | 129.62 | 306.2 | 375.49
0.29 | 132.16 | 317.58 | 387.32
0.3 | 134.8 | 328.79 | 399.37
0.31 | 136.87 | 339.92 | 411.13
0.32 | 138.69 | 351 | 422.54
0.33 | 140.43 | 361.92 | 434.22
0.34 | 142.54 | 372.84 | 445.61
0.35 | 144.34 | 383.42 | 456.91
0.36 | 145.85 | 394.02 | 468.1
0.37 | 146.98 | 404.52 | 479.08
0.38 | 148.31 | 414.86 | 489.98
0.39 | 150.18 | 424.88 | 500.72
0.4 | 151.39 | 434.72 | 511.23
0.41 | 152.42 | 444.39 | 521.54
0.42 | 153.16 | 453.98 | 531.77
0.43 | 154.29 | 463.31 | 541.71
0.44 | 155.69 | 472.34 | 551.54
0.45 | 156.65 | 481.02 | 561.16
0.46 | 157.19 | 489.7 | 570.3
0.47 | 157.8 | 497.99 | 579.8
0.48 | 159.07 | 506.02 | 588.4
0.49 | 159.95 | 513.69 | 597.4
0.5 | 160.39 | 521.16 | 605.6

## Tranconductance (mS-mm)
VGS (V) | VDS = 0.100 V | VDS = 0.500 V | VDS = 0.900 V
-0.75 | -0.00222 | -0.00898 | -0.0224
-0.74 | -0.002128 | -0.00864 | -0.02535
-0.73 | -0.0021195 | -0.007275 | -0.0257
-0.72 | -0.0022105 | -0.00749 | -0.02295
-0.71 | -0.002189 | -0.007665 | -0.0235
-0.7 | -0.0020665 | -0.007055 | -0.02325
-0.69 | -0.0018115 | -0.007985 | -0.02005
-0.68 | -0.001794 | -0.0067 | -0.018
-0.67 | -0.001938 | -0.0056 | -0.0201
-0.66 | -0.001671 | -0.00584 | -0.0196
-0.65 | -0.001542 | -0.005935 | -0.0183
-0.64 | -0.0015775 | -0.006145 | -0.01825
-0.63 | -0.001336 | -0.005775 | -0.0174
-0.62 | -0.0013445 | -0.00581 | -0.01685
-0.61 | -0.0013565 | -0.00521 | -0.01701
-0.6 | -0.001118 | -0.004965 | -0.01715
-0.59 | -0.0011705 | -0.004935 | -0.015515
-0.58 | -0.0012845 | -0.00481 | -0.01424
-0.57 | -0.0010895 | -0.0048 | -0.015245
-0.56 | -0.000996 | -0.00434 | -0.01479
-0.55 | -0.000983 | -0.00403 | -0.012255
-0.54 | -0.0008845 | -0.00405 | -0.01311
-0.53 | -0.00086 | -0.003785 | -0.011805
-0.52 | -0.000785 | -0.003625 | -0.012275
-0.51 | -0.000718 | -0.003435 | -0.013185
-0.5 | -0.0006065 | -0.00296 | -0.01002
-0.49 | -0.0005235 | -0.002805 | -0.008455
-0.48 | -0.0004355 | -0.002205 | -0.00771
-0.47 | -0.0003215 | -0.00177 | -0.006265
-0.46 | -0.0001655 | -0.00121 | -0.003375
-0.45 | 9.7e-05 | -0.000235 | -0.001615
-0.44 | 0.000415 | 0.0008 | 0.00226
-0.43 | 0.0008105 | 0.00251 | 0.00887
-0.42 | 0.001375 | 0.00464 | 0.016025
-0.41 | 0.0022475 | 0.007695 | 0.026175
-0.4 | 0.0033425 | 0.0116 | 0.04002
-0.39 | 0.0047525 | 0.016575 | 0.058845
-0.38 | 0.0067275 | 0.023535 | 0.091515
-0.37 | 0.0094715 | 0.03383 | 0.13031
-0.36 | 0.0151575 | 0.047885 | 0.17745
-0.35 | 0.0210145 | 0.06738 | 0.25135
-0.34 | 0.027065 | 0.09357 | 0.3592
-0.33 | 0.036965 | 0.1368 | 0.5054
-0.32 | 0.050855 | 0.187625 | 0.6974
-0.31 | 0.07048 | 0.2499 | 0.98165
-0.3 | 0.09721 | 0.34845 | 1.37155
-0.29 | 0.136195 | 0.4835 | 1.883
-0.28 | 0.186835 | 0.6639 | 2.5785
-0.27 | 0.25295 | 0.90475 | 3.521
-0.26 | 0.3443 | 1.25325 | 4.821
-0.25 | 0.46515 | 1.75515 | 6.605
-0.24 | 0.6431 | 2.35845 | 8.8875
-0.23 | 0.88025 | 3.1325 | 11.9965
-0.22 | 1.1898 | 4.2455 | 16.27
-0.21 | 1.72795 | 5.735 | 21.475
-0.2 | 2.32915 | 7.6835 | 28.725
-0.19 | 3.0255 | 10.2575 | 38.415
-0.18 | 4.1015 | 13.797 | 50.08
-0.17 | 5.4245 | 18.2065 | 64.6
-0.16 | 7.24 | 23.805 | 82.105
-0.15 | 9.751 | 31.77 | 105.5
-0.14 | 13.036 | 41.55 | 133.165
-0.13 | 17.1535 | 53.315 | 163.18
-0.12 | 22.435 | 67.62 | 199.35
-0.11 | 29.265 | 86.74 | 237.5
-0.1 | 38.415 | 110.53 | 281.4
-0.09 | 49.465 | 136.495 | 330.7
-0.08 | 62.41 | 166.485 | 375.65
-0.07 | 78.69 | 201.9 | 425.6
-0.06 | 98.01 | 242.85 | 480.75
-0.05 | 119.91 | 288.05 | 533.3
-0.04 | 145.85 | 335 | 583.9
-0.03 | 175.05 | 380.25 | 627.05
-0.02 | 207 | 436.1 | 687.4
-0.01 | 240.75 | 495.8 | 744.55
0 | 274.35 | 544.75 | 779
0.01 | 307.55 | 592.05 | 811.5
0.02 | 346 | 638.05 | 861
0.03 | 379.7 | 688.6 | 900.5
0.04 | 406.5 | 731.5 | 932
0.05 | 434.55 | 773.5 | 974
0.06 | 459 | 825 | 1003.5
0.07 | 478.65 | 856.5 | 1032
0.08 | 493.8 | 881 | 1052.5
0.09 | 504.9 | 920 | 1073
0.1 | 504.95 | 950 | 1100
0.11 | 513.55 | 974.5 | 1126.5
0.12 | 510.5 | 1003.5 | 1132.5
0.13 | 496 | 1009.5 | 1149
0.14 | 488.5 | 1033.5 | 1163
0.15 | 479 | 1070 | 1174.5
0.16 | 473 | 1073 | 1189
0.17 | 461.5 | 1087 | 1182.5
0.18 | 440.5 | 1095.5 | 1199
0.19 | 414 | 1099 | 1208.5
0.2 | 384.5 | 1124.5 | 1210.5
0.21 | 365.5 | 1133 | 1218.5
0.22 | 369.5 | 1123 | 1204.5
0.23 | 352.5 | 1127 | 1203
0.24 | 327.5 | 1137.5 | 1218.5
0.25 | 301.5 | 1140.5 | 1211.5
0.26 | 268.5 | 1136 | 1196.5
0.27 | 260 | 1123.5 | 1191.5
0.28 | 257.5 | 1127.5 | 1186.5
0.29 | 259 | 1129.5 | 1194
0.3 | 235.5 | 1117 | 1190.5
0.31 | 194.5 | 1110.5 | 1158.5
0.32 | 178 | 1100 | 1154.5
0.33 | 192.5 | 1092 | 1153.5
0.34 | 195.5 | 1075 | 1134.5
0.35 | 165.5 | 1059 | 1124.5
0.36 | 132 | 1055 | 1108.5
0.37 | 123 | 1042 | 1094
0.38 | 160 | 1018 | 1082
0.39 | 154 | 993 | 1062.5
0.4 | 112 | 975.5 | 1041
0.41 | 88.5 | 963 | 1027
0.42 | 93.5 | 946 | 1008.5
0.43 | 126.5 | 918 | 988.5
0.44 | 118 | 885.5 | 972.5
0.45 | 75 | 868 | 938
0.46 | 57.5 | 848.5 | 932
0.47 | 94 | 816 | 905
0.48 | 107.5 | 785 | 880
0.49 | 66 | 757 | 860
0.5 | 44 | 747 | 820