## IDS-VDS Characteristic (mA-mm)
VGS (V) | VDS = 0.100 V | VDS = 0.500 V | VDS = 0.900 V
-0.75 | 0.0005509 | 0.0025051 | 0.008696
-0.74 | 0.0005267 | 0.0024133 | 0.008441
-0.73 | 0.0005036 | 0.0023099 | 0.008183
-0.72 | 0.00047547 | 0.0022123 | 0.007892
-0.71 | 0.00045668 | 0.0021273 | 0.007622
-0.7 | 0.00043084 | 0.0020535 | 0.007375
-0.69 | 0.00040533 | 0.0019775 | 0.007174
-0.68 | 0.00038737 | 0.0018993 | 0.006948
-0.67 | 0.00037165 | 0.0018159 | 0.006694
-0.66 | 0.00035231 | 0.0017665 | 0.006463
-0.65 | 0.0003379 | 0.0016802 | 0.006217
-0.64 | 0.00032396 | 0.0016175 | 0.006019
-0.63 | 0.00030587 | 0.0015617 | 0.005827
-0.62 | 0.00029145 | 0.0014989 | 0.005628
-0.61 | 0.00027741 | 0.0014435 | 0.005453
-0.6 | 0.00026521 | 0.0013844 | 0.005278
-0.59 | 0.00025135 | 0.001336 | 0.005079
-0.58 | 0.00023965 | 0.0012855 | 0.0049506
-0.57 | 0.00022763 | 0.001245 | 0.0047594
-0.56 | 0.00021757 | 0.0011964 | 0.0046136
-0.55 | 0.00020706 | 0.0011334 | 0.0044562
-0.54 | 0.00019719 | 0.0010928 | 0.0043107
-0.53 | 0.0001861 | 0.0010566 | 0.0041781
-0.52 | 0.0001791 | 0.0010111 | 0.0040289
-0.51 | 0.00017012 | 0.000978 | 0.0039129
-0.5 | 0.00016261 | 0.0009491 | 0.0037817
-0.49 | 0.00015629 | 0.0009106 | 0.0036741
-0.48 | 0.00015016 | 0.0008763 | 0.0035803
-0.47 | 0.00014649 | 0.0008608 | 0.0035088
-0.46 | 0.00014251 | 0.0008389 | 0.0034349
-0.45 | 0.00014176 | 0.0008287 | 0.0033852
-0.44 | 0.00014408 | 0.000827 | 0.00338
-0.43 | 0.00014966 | 0.0008388 | 0.0034003
-0.42 | 0.00015956 | 0.0008633 | 0.003482
-0.41 | 0.00017503 | 0.0009099 | 0.0036478
-0.4 | 0.00019972 | 0.0009924 | 0.0039187
-0.39 | 0.00023591 | 0.0011123 | 0.0043378
-0.38 | 0.00028665 | 0.0012882 | 0.0049466
-0.37 | 0.00036079 | 0.0015354 | 0.005888
-0.36 | 0.00046307 | 0.001895 | 0.007164
-0.35 | 0.0006443 | 0.0023966 | 0.009032
-0.34 | 0.0008563 | 0.003109 | 0.011698
-0.33 | 0.0011481 | 0.0040858 | 0.015318
-0.32 | 0.0015479 | 0.0054682 | 0.020636
-0.31 | 0.0021076 | 0.007597 | 0.027938
-0.3 | 0.0028752 | 0.010267 | 0.038153
-0.29 | 0.0039456 | 0.013903 | 0.05213
-0.28 | 0.0053846 | 0.019003 | 0.07166
-0.27 | 0.007728 | 0.026125 | 0.09917
-0.26 | 0.010546 | 0.035914 | 0.13544
-0.25 | 0.014428 | 0.049095 | 0.18666
-0.24 | 0.019671 | 0.06818 | 0.25363
-0.23 | 0.026875 | 0.09298 | 0.34889
-0.22 | 0.036547 | 0.12654 | 0.47259
-0.21 | 0.049742 | 0.17057 | 0.6457
-0.2 | 0.0697 | 0.2331 | 0.871
-0.19 | 0.09442 | 0.31467 | 1.1732
-0.18 | 0.12825 | 0.42611 | 1.5681
-0.17 | 0.1734 | 0.5748 | 2.095
-0.16 | 0.23398 | 0.771 | 2.773
-0.15 | 0.31494 | 1.0249 | 3.6247
-0.14 | 0.42402 | 1.3655 | 4.7445
-0.13 | 0.56632 | 1.8032 | 6.132
-0.12 | 0.7564 | 2.3752 | 7.868
-0.11 | 1.004 | 3.0996 | 9.895
-0.1 | 1.3264 | 4.0404 | 12.402
-0.09 | 1.7571 | 5.1949 | 15.366
-0.08 | 2.2947 | 6.659 | 18.762
-0.07 | 2.9818 | 8.436 | 22.668
-0.06 | 3.8546 | 10.575 | 27.048
-0.05 | 4.9212 | 13.185 | 32.052
-0.04 | 6.2 | 16.162 | 37.502
-0.03 | 7.776 | 19.693 | 43.51
-0.02 | 9.667 | 23.714 | 49.98
-0.01 | 11.877 | 28.279 | 56.982
0 | 14.458 | 33.392 | 64.53
0.01 | 17.376 | 38.966 | 72.49
0.02 | 20.608 | 45.089 | 80.75
0.03 | 24.283 | 51.672 | 89.62
0.04 | 28.15 | 58.72 | 98.7
0.05 | 32.397 | 66.24 | 108.23
0.06 | 36.848 | 74.29 | 118.1
0.07 | 41.572 | 82.55 | 128.26
0.08 | 46.473 | 91.24 | 138.67
0.09 | 51.492 | 100.31 | 149.18
0.1 | 56.54 | 109.54 | 160.16
0.11 | 61.59 | 119.24 | 171.37
0.12 | 66.77 | 129.15 | 182.75
0.13 | 71.83 | 139.31 | 194.28
0.14 | 76.8 | 149.54 | 205.72
0.15 | 81.68 | 160.1 | 217.47
0.16 | 86.55 | 170.64 | 229.38
0.17 | 91.23 | 181.57 | 241.35
0.18 | 95.67 | 192.53 | 253.21
0.19 | 99.91 | 203.58 | 265.28
0.2 | 103.98 | 214.8 | 277.42
0.21 | 107.82 | 225.98 | 289.72
0.22 | 111.56 | 237.33 | 301.93
0.23 | 115.16 | 248.76 | 313.97
0.24 | 118.48 | 260.06 | 326.15
0.25 | 121.68 | 271.68 | 338.48
0.26 | 124.51 | 282.96 | 350.53
0.27 | 127.25 | 294.37 | 362.68
0.28 | 129.89 | 305.69 | 374.58
0.29 | 132.52 | 317.03 | 386.65
0.3 | 134.91 | 328.34 | 398.61
0.31 | 137.03 | 339.61 | 410.44
0.32 | 138.93 | 350.71 | 422.03
0.33 | 140.88 | 361.75 | 433.72
0.34 | 142.92 | 372.62 | 445.2
0.35 | 144.6 | 383.23 | 456.6
0.36 | 146.01 | 394.03 | 467.82
0.37 | 147.53 | 404.59 | 478.85
0.38 | 148.89 | 414.96 | 489.83
0.39 | 150.58 | 425.09 | 500.69
0.4 | 151.56 | 435.02 | 511.29
0.41 | 152.64 | 444.87 | 521.8
0.42 | 153.68 | 454.5 | 532.01
0.43 | 155.05 | 463.82 | 542.07
0.44 | 156.01 | 472.87 | 552.01
0.45 | 156.83 | 481.76 | 561.63
0.46 | 157.61 | 490.49 | 571.2
0.47 | 158.59 | 498.83 | 580.2
0.48 | 159.71 | 506.88 | 589.3
0.49 | 160.33 | 514.64 | 598.1
0.5 | 160.81 | 522.31 | 606.7

## Tranconductance (mS-mm)
VGS (V) | VDS = 0.100 V | VDS = 0.500 V | VDS = 0.900 V
-0.75 | -0.00242 | -0.00918 | -0.0255
-0.74 | -0.002365 | -0.00976 | -0.02565
-0.73 | -0.0025615 | -0.01005 | -0.02745
-0.72 | -0.002346 | -0.00913 | -0.02805
-0.71 | -0.0022315 | -0.00794 | -0.02585
-0.7 | -0.0025675 | -0.00749 | -0.0224
-0.69 | -0.0021735 | -0.00771 | -0.02135
-0.68 | -0.001684 | -0.00808 | -0.024
-0.67 | -0.001753 | -0.00664 | -0.02425
-0.66 | -0.0016875 | -0.006785 | -0.02385
-0.65 | -0.0014175 | -0.00745 | -0.0222
-0.64 | -0.0016015 | -0.005925 | -0.0195
-0.63 | -0.0016255 | -0.00593 | -0.01955
-0.62 | -0.001423 | -0.00591 | -0.0187
-0.61 | -0.001312 | -0.005725 | -0.0175
-0.6 | -0.001303 | -0.005375 | -0.0187
-0.59 | -0.001278 | -0.004945 | -0.01637
-0.58 | -0.001186 | -0.00455 | -0.01598
-0.57 | -0.001104 | -0.004455 | -0.01685
-0.56 | -0.0010285 | -0.00558 | -0.01516
-0.55 | -0.001019 | -0.00518 | -0.015145
-0.54 | -0.001048 | -0.00384 | -0.013905
-0.53 | -0.0009045 | -0.004085 | -0.01409
-0.52 | -0.000799 | -0.00393 | -0.01326
-0.51 | -0.0008245 | -0.0031 | -0.01236
-0.5 | -0.0006915 | -0.00337 | -0.01194
-0.49 | -0.0006225 | -0.00364 | -0.01007
-0.48 | -0.00049 | -0.00249 | -0.008265
-0.47 | -0.0003825 | -0.00187 | -0.00727
-0.46 | -0.0002365 | -0.001605 | -0.00618
-0.45 | 7.85e-05 | -0.000595 | -0.002745
-0.44 | 0.000395 | 0.000505 | 0.000755
-0.43 | 0.000774 | 0.001815 | 0.0051
-0.42 | 0.0012685 | 0.003555 | 0.012375
-0.41 | 0.002008 | 0.006455 | 0.021835
-0.4 | 0.003044 | 0.01012 | 0.0345
-0.39 | 0.0043465 | 0.01479 | 0.051395
-0.38 | 0.006244 | 0.021155 | 0.07751
-0.37 | 0.008821 | 0.03034 | 0.11087
-0.36 | 0.0141755 | 0.04306 | 0.1572
-0.35 | 0.0196615 | 0.0607 | 0.2267
-0.34 | 0.02519 | 0.08446 | 0.3143
-0.33 | 0.03458 | 0.11796 | 0.4469
-0.32 | 0.047975 | 0.17556 | 0.631
-0.31 | 0.066365 | 0.23994 | 0.87585
-0.3 | 0.0919 | 0.3153 | 1.2096
-0.29 | 0.12547 | 0.4368 | 1.67535
-0.28 | 0.18912 | 0.6111 | 2.352
-0.27 | 0.25807 | 0.84555 | 3.189
-0.26 | 0.335 | 1.1485 | 4.3745
-0.25 | 0.45625 | 1.6133 | 5.9095
-0.24 | 0.62235 | 2.19425 | 8.1115
-0.23 | 0.8438 | 2.918 | 10.948
-0.22 | 1.14335 | 3.8795 | 14.8405
-0.21 | 1.65765 | 5.328 | 19.9205
-0.2 | 2.2339 | 7.205 | 26.375
-0.19 | 2.9275 | 9.6505 | 34.855
-0.18 | 3.949 | 13.0065 | 46.09
-0.17 | 5.2865 | 17.2445 | 60.245
-0.16 | 7.077 | 22.505 | 76.485
-0.15 | 9.502 | 29.725 | 98.575
-0.14 | 12.569 | 38.915 | 125.365
-0.13 | 16.619 | 50.485 | 156.175
-0.12 | 21.884 | 64.82 | 188.15
-0.11 | 28.5 | 83.26 | 226.7
-0.1 | 37.655 | 104.765 | 273.55
-0.09 | 48.415 | 130.93 | 318
-0.08 | 61.235 | 162.055 | 365.1
-0.07 | 77.995 | 195.8 | 414.3
-0.06 | 96.97 | 237.45 | 469.2
-0.05 | 117.27 | 279.35 | 522.7
-0.04 | 142.74 | 325.4 | 572.9
-0.03 | 173.35 | 377.6 | 623.9
-0.02 | 205.05 | 429.3 | 673.6
-0.01 | 239.55 | 483.9 | 727.5
0 | 274.95 | 534.35 | 775.4
0.01 | 307.5 | 584.85 | 811
0.02 | 345.35 | 635.3 | 856.5
0.03 | 377.1 | 681.55 | 897.5
0.04 | 405.7 | 728.4 | 930.5
0.05 | 434.9 | 778.5 | 970
0.06 | 458.75 | 815.5 | 1001.5
0.07 | 481.25 | 847.5 | 1028.5
0.08 | 496 | 888 | 1046
0.09 | 503.35 | 915 | 1074.5
0.1 | 504.9 | 946.5 | 1109.5
0.11 | 511.5 | 980.5 | 1129.5
0.12 | 512 | 1003.5 | 1145.5
0.13 | 501.5 | 1019.5 | 1148.5
0.14 | 492.5 | 1039.5 | 1159.5
0.15 | 487.5 | 1055 | 1183
0.16 | 477.5 | 1073.5 | 1194
0.17 | 456 | 1094.5 | 1191.5
0.18 | 434 | 1100.5 | 1196.5
0.19 | 415.5 | 1113.5 | 1210.5
0.2 | 395.5 | 1120 | 1222
0.21 | 379 | 1126.5 | 1225.5
0.22 | 367 | 1139 | 1212.5
0.23 | 346 | 1136.5 | 1211
0.24 | 326 | 1146 | 1225.5
0.25 | 301.5 | 1145 | 1219
0.26 | 278.5 | 1134.5 | 1210
0.27 | 269 | 1136.5 | 1202.5
0.28 | 263.5 | 1133 | 1198.5
0.29 | 251 | 1132.5 | 1201.5
0.3 | 225.5 | 1129 | 1189.5
0.31 | 201 | 1118.5 | 1171
0.32 | 192.5 | 1107 | 1164
0.33 | 199.5 | 1095.5 | 1158.5
0.34 | 186 | 1074 | 1144
0.35 | 154.5 | 1070.5 | 1131
0.36 | 146.5 | 1068 | 1112.5
0.37 | 144 | 1046.5 | 1100.5
0.38 | 152.5 | 1025 | 1092
0.39 | 133.5 | 1003 | 1073
0.4 | 103 | 989 | 1055.5
0.41 | 106 | 974 | 1036
0.42 | 120.5 | 947.5 | 1013.5
0.43 | 116.5 | 918.5 | 1000
0.44 | 89 | 897 | 978
0.45 | 80 | 881 | 959.5
0.46 | 88 | 853.5 | 928.5
0.47 | 105 | 819.5 | 905
0.48 | 87 | 790.5 | 895
0.49 | 55 | 771.5 | 870
0.5 | 48 | 767 | 860