## IDS-VDS Characteristic (mA-mm)
VGS (V) | VDS = 0.100 V | VDS = 0.500 V | VDS = 0.900 V
-0.75 | 0.0006154 | 0.0029167 | 0.010589
-0.74 | 0.0005889 | 0.0028152 | 0.010262
-0.73 | 0.0005581 | 0.0027048 | 0.009899
-0.72 | 0.0005329 | 0.0026063 | 0.009597
-0.71 | 0.0005066 | 0.0025052 | 0.009334
-0.7 | 0.00047586 | 0.0023964 | 0.009004
-0.69 | 0.00045492 | 0.0022987 | 0.008685
-0.68 | 0.00042954 | 0.0022042 | 0.008403
-0.67 | 0.00041174 | 0.0021168 | 0.008129
-0.66 | 0.00038977 | 0.00203 | 0.007861
-0.65 | 0.00036894 | 0.0019451 | 0.007616
-0.64 | 0.00035165 | 0.0018589 | 0.00733
-0.63 | 0.00033427 | 0.0017753 | 0.007115
-0.62 | 0.00032022 | 0.001721 | 0.006868
-0.61 | 0.00030336 | 0.0016589 | 0.006593
-0.6 | 0.00028961 | 0.0015928 | 0.006371
-0.59 | 0.00027513 | 0.0015244 | 0.006196
-0.58 | 0.00026055 | 0.0014529 | 0.005955
-0.57 | 0.00024746 | 0.0013948 | 0.005754
-0.56 | 0.00023567 | 0.0013398 | 0.005558
-0.55 | 0.00022417 | 0.0012953 | 0.005403
-0.54 | 0.00021116 | 0.0012454 | 0.005204
-0.53 | 0.00020092 | 0.0011909 | 0.0050101
-0.52 | 0.0001897 | 0.0011317 | 0.0048575
-0.51 | 0.00018089 | 0.0011016 | 0.0047096
-0.5 | 0.00017287 | 0.0010554 | 0.0045352
-0.49 | 0.00016486 | 0.0010149 | 0.0043726
-0.48 | 0.00015874 | 0.0009856 | 0.0042598
-0.47 | 0.00015446 | 0.0009484 | 0.0041296
-0.46 | 0.00015006 | 0.0009266 | 0.0040205
-0.45 | 0.00014586 | 0.0009032 | 0.0039479
-0.44 | 0.00014569 | 0.0008917 | 0.0038866
-0.43 | 0.00014857 | 0.0008891 | 0.0038314
-0.42 | 0.00015391 | 0.0008977 | 0.0038825
-0.41 | 0.00016472 | 0.0009268 | 0.0039596
-0.4 | 0.00018428 | 0.0009782 | 0.0041381
-0.39 | 0.00021203 | 0.0010626 | 0.0044101
-0.38 | 0.00025388 | 0.0011963 | 0.0048625
-0.37 | 0.00031272 | 0.001387 | 0.0055018
-0.36 | 0.00039735 | 0.0016622 | 0.006559
-0.35 | 0.00051569 | 0.0020647 | 0.007961
-0.34 | 0.0007269 | 0.0026279 | 0.009981
-0.33 | 0.0009682 | 0.0034121 | 0.012897
-0.32 | 0.0013008 | 0.004523 | 0.016949
-0.31 | 0.001765 | 0.006218 | 0.022841
-0.3 | 0.002402 | 0.008405 | 0.03105
-0.29 | 0.0032972 | 0.01139 | 0.042348
-0.28 | 0.0045188 | 0.01555 | 0.05806
-0.27 | 0.006489 | 0.021323 | 0.07989
-0.26 | 0.008897 | 0.029241 | 0.11003
-0.25 | 0.01217 | 0.040186 | 0.1515
-0.24 | 0.016637 | 0.055253 | 0.2071
-0.23 | 0.022846 | 0.07707 | 0.28553
-0.22 | 0.031151 | 0.10428 | 0.39014
-0.21 | 0.042733 | 0.14269 | 0.52987
-0.2 | 0.0586 | 0.19444 | 0.725
-0.19 | 0.07984 | 0.26429 | 0.9727
-0.18 | 0.10897 | 0.35949 | 1.324
-0.17 | 0.1481 | 0.48384 | 1.7732
-0.16 | 0.19979 | 0.6556 | 2.3553
-0.15 | 0.27022 | 0.8737 | 3.1264
-0.14 | 0.36519 | 1.1743 | 4.0834
-0.13 | 0.49038 | 1.554 | 5.334
-0.12 | 0.6608 | 2.0605 | 6.86
-0.11 | 0.8815 | 2.7096 | 8.768
-0.1 | 1.177 | 3.5186 | 11.033
-0.09 | 1.5548 | 4.5822 | 13.792
-0.08 | 2.0535 | 5.896 | 16.973
-0.07 | 2.6808 | 7.53 | 20.634
-0.06 | 3.4751 | 9.474 | 24.769
-0.05 | 4.4659 | 11.887 | 29.484
-0.04 | 5.6936 | 14.7 | 34.758
-0.03 | 7.124 | 17.988 | 40.499
-0.02 | 8.909 | 21.822 | 46.795
-0.01 | 11.032 | 26.134 | 53.473
0 | 13.474 | 31.031 | 60.86
0.01 | 16.275 | 36.424 | 68.66
0.02 | 19.388 | 42.349 | 76.72
0.03 | 22.93 | 48.719 | 85.41
0.04 | 26.734 | 55.65 | 94.48
0.05 | 30.906 | 62.96 | 103.55
0.06 | 35.348 | 70.77 | 113.44
0.07 | 39.98 | 79.04 | 123.52
0.08 | 44.812 | 87.62 | 133.84
0.09 | 49.717 | 96.61 | 144.47
0.1 | 54.818 | 105.65 | 155.09
0.11 | 59.72 | 115.24 | 166.19
0.12 | 64.96 | 125.1 | 177.59
0.13 | 70.14 | 135.11 | 188.97
0.14 | 75.2 | 145.31 | 200.38
0.15 | 80.04 | 155.74 | 212.08
0.16 | 84.86 | 166.49 | 223.94
0.17 | 89.46 | 177.22 | 235.87
0.18 | 94.04 | 188.13 | 247.88
0.19 | 98.49 | 199.03 | 259.7
0.2 | 102.68 | 210.17 | 271.94
0.21 | 106.57 | 221.55 | 284.17
0.22 | 110.2 | 232.84 | 296.29
0.23 | 113.68 | 244.32 | 308.53
0.24 | 117.17 | 255.51 | 320.5
0.25 | 120.66 | 267 | 332.91
0.26 | 123.66 | 278.44 | 345.02
0.27 | 126.38 | 289.82 | 357.11
0.28 | 128.89 | 301.21 | 369.05
0.29 | 131.13 | 312.51 | 380.99
0.3 | 133.85 | 323.87 | 393.08
0.31 | 136.19 | 335.05 | 404.87
0.32 | 138.41 | 346.23 | 416.6
0.33 | 140.2 | 357.26 | 428.16
0.34 | 141.8 | 368.35 | 439.78
0.35 | 143.73 | 379.11 | 451.3
0.36 | 145.53 | 389.75 | 462.57
0.37 | 147.02 | 400.45 | 473.94
0.38 | 148.34 | 410.71 | 484.72
0.39 | 149.65 | 421.05 | 495.69
0.4 | 150.99 | 431.02 | 506.38
0.41 | 152.45 | 440.84 | 516.92
0.42 | 153.53 | 450.64 | 527.27
0.43 | 154.14 | 460.08 | 537.41
0.44 | 155.56 | 469.32 | 547.44
0.45 | 156.57 | 478.23 | 557.24
0.46 | 157.61 | 486.98 | 566.85
0.47 | 158.25 | 495.38 | 575.8
0.48 | 158.75 | 503.68 | 585
0.49 | 159.87 | 511.57 | 593.8
0.5 | 160.83 | 519.14 | 602.6

## Tranconductance (mS-mm)
VGS (V) | VDS = 0.100 V | VDS = 0.500 V | VDS = 0.900 V
-0.75 | -0.00265 | -0.01015 | -0.0327
-0.74 | -0.002865 | -0.010595 | -0.0345
-0.73 | -0.0028 | -0.010445 | -0.03325
-0.72 | -0.002575 | -0.00998 | -0.02825
-0.71 | -0.002852 | -0.010495 | -0.02965
-0.7 | -0.002584 | -0.010325 | -0.03245
-0.69 | -0.002316 | -0.00961 | -0.03005
-0.68 | -0.002159 | -0.009095 | -0.0278
-0.67 | -0.0019885 | -0.00871 | -0.0271
-0.66 | -0.00214 | -0.008585 | -0.02565
-0.65 | -0.001906 | -0.008555 | -0.02655
-0.64 | -0.0017335 | -0.00849 | -0.02505
-0.63 | -0.0015715 | -0.006895 | -0.0231
-0.62 | -0.0015455 | -0.00582 | -0.0261
-0.61 | -0.0015305 | -0.00641 | -0.02485
-0.6 | -0.0014115 | -0.006725 | -0.01985
-0.59 | -0.001453 | -0.006995 | -0.0208
-0.58 | -0.0013835 | -0.00648 | -0.0221
-0.57 | -0.001244 | -0.005655 | -0.01985
-0.56 | -0.0011645 | -0.004975 | -0.01755
-0.55 | -0.0012255 | -0.00472 | -0.0177
-0.54 | -0.0011625 | -0.00522 | -0.019645
-0.53 | -0.001073 | -0.005685 | -0.017325
-0.52 | -0.0010015 | -0.004465 | -0.015025
-0.51 | -0.0008415 | -0.003815 | -0.016115
-0.5 | -0.0008015 | -0.004335 | -0.01685
-0.49 | -0.0007065 | -0.00349 | -0.01377
-0.48 | -0.00052 | -0.003325 | -0.01215
-0.47 | -0.000434 | -0.00295 | -0.011965
-0.46 | -0.00043 | -0.00226 | -0.009085
-0.45 | -0.0002185 | -0.001745 | -0.006695
-0.44 | 0.0001355 | -0.000705 | -0.005825
-0.43 | 0.000411 | 0.0003 | -0.000205
-0.42 | 0.0008075 | 0.001885 | 0.00641
-0.41 | 0.0015185 | 0.004025 | 0.01278
-0.4 | 0.0023655 | 0.00679 | 0.022525
-0.39 | 0.00348 | 0.010905 | 0.03622
-0.38 | 0.0050345 | 0.01622 | 0.054585
-0.37 | 0.0071735 | 0.023295 | 0.084825
-0.36 | 0.0101485 | 0.033885 | 0.12296
-0.35 | 0.0164775 | 0.048285 | 0.1711
-0.34 | 0.0226255 | 0.06737 | 0.2468
-0.33 | 0.028695 | 0.094755 | 0.3484
-0.32 | 0.03984 | 0.140295 | 0.4972
-0.31 | 0.05506 | 0.1941 | 0.70505
-0.3 | 0.07661 | 0.2586 | 0.97535
-0.29 | 0.10584 | 0.35725 | 1.3505
-0.28 | 0.15959 | 0.49665 | 1.8771
-0.27 | 0.21891 | 0.68455 | 2.5985
-0.26 | 0.28405 | 0.94315 | 3.5805
-0.25 | 0.387 | 1.3006 | 4.8535
-0.24 | 0.5338 | 1.8442 | 6.7015
-0.23 | 0.7257 | 2.45135 | 9.152
-0.22 | 0.99435 | 3.281 | 12.217
-0.21 | 1.37245 | 4.508 | 16.743
-0.2 | 1.85535 | 6.08 | 22.1415
-0.19 | 2.5185 | 8.2525 | 29.95
-0.18 | 3.413 | 10.9775 | 40.025
-0.17 | 4.541 | 14.8055 | 51.565
-0.16 | 6.106 | 19.493 | 67.66
-0.15 | 8.27 | 25.935 | 86.405
-0.14 | 11.008 | 34.015 | 110.38
-0.13 | 14.7805 | 44.31 | 138.83
-0.12 | 19.556 | 57.78 | 171.7
-0.11 | 25.81 | 72.905 | 208.65
-0.1 | 33.665 | 93.63 | 251.2
-0.09 | 43.825 | 118.87 | 297
-0.08 | 56.3 | 147.39 | 342.1
-0.07 | 71.08 | 178.9 | 389.8
-0.06 | 89.255 | 217.85 | 442.5
-0.05 | 110.925 | 261.3 | 499.45
-0.04 | 132.905 | 305.05 | 550.75
-0.03 | 160.77 | 356.1 | 601.85
-0.02 | 195.4 | 407.3 | 648.7
-0.01 | 228.25 | 460.45 | 703.25
0 | 262.15 | 514.5 | 759.35
0.01 | 295.7 | 565.9 | 793
0.02 | 332.75 | 614.75 | 837.5
0.03 | 367.3 | 665.05 | 888
0.04 | 398.8 | 712.05 | 907
0.05 | 430.7 | 756 | 948
0.06 | 453.7 | 804 | 998.5
0.07 | 473.2 | 842.5 | 1020
0.08 | 486.85 | 878.5 | 1047.5
0.09 | 500.3 | 901.5 | 1062.5
0.1 | 500.15 | 931.5 | 1086
0.11 | 507.1 | 972.5 | 1125
0.12 | 521 | 993.5 | 1139
0.13 | 512 | 1010.5 | 1139.5
0.14 | 495 | 1031.5 | 1155.5
0.15 | 483 | 1059 | 1178
0.16 | 471 | 1074 | 1189.5
0.17 | 459 | 1082 | 1197
0.18 | 451.5 | 1090.5 | 1191.5
0.19 | 432 | 1102 | 1203
0.2 | 404 | 1126 | 1223.5
0.21 | 376 | 1133.5 | 1217.5
0.22 | 355.5 | 1138.5 | 1218
0.23 | 348.5 | 1133.5 | 1210.5
0.24 | 349 | 1134 | 1219
0.25 | 324.5 | 1146.5 | 1226
0.26 | 286 | 1141 | 1210
0.27 | 261.5 | 1138.5 | 1201.5
0.28 | 237.5 | 1134.5 | 1194
0.29 | 248 | 1133 | 1201.5
0.3 | 253 | 1127 | 1194
0.31 | 228 | 1118 | 1176
0.32 | 200.5 | 1110.5 | 1164.5
0.33 | 169.5 | 1106 | 1159
0.34 | 176.5 | 1092.5 | 1157
0.35 | 186.5 | 1070 | 1139.5
0.36 | 164.5 | 1067 | 1132
0.37 | 140.5 | 1048 | 1107.5
0.38 | 131.5 | 1030 | 1087.5
0.39 | 132.5 | 1015.5 | 1083
0.4 | 140 | 989.5 | 1061.5
0.41 | 127 | 981 | 1044.5
0.42 | 84.5 | 962 | 1024.5
0.43 | 101.5 | 934 | 1008.5
0.44 | 121.5 | 907.5 | 991.5
0.45 | 102.5 | 883 | 970.5
0.46 | 84 | 857.5 | 928
0.47 | 57 | 835 | 907.5
0.48 | 81 | 809.5 | 900
0.49 | 104 | 773 | 880
0.5 | 96 | 757 | 880